## Sheet1
| Cement (component 1)(kg in a m^3 mixture) | Blast Furnace Slag (component 2)(kg in a m^3 mixture) | Fly Ash (component 3)(kg in a m^3 mixture) | Water (component 4)(kg in a m^3 mixture) | Superplasticizer (component 5)(kg in a m^3 mixture) | Coarse Aggregate (component 6)(kg in a m^3 mixture) | Fine Aggregate (component 7)(kg in a m^3 mixture) | Age (day) | Strength(MPa) | Strength(MPa) - Predict
311 | 295.71 | 0 | 95.64 | 171.54 | 8.87 | 955.14 | 859.2 | 28 | 39.94134468 | 35.01908
864 | 298 | 0 | 107 | 210 | 11 | 880 | 744 | 28 | 31.87447548 | 27.22315
303 | 290.35 | 0 | 96.18 | 168.08 | 9.41 | 961.18 | 865 | 100 | 48.97348028 | 43.55621
774 | 382 | 0 | 0 | 186 | 0 | 1111 | 784 | 7 | 11.46598588 | 31.56475
316 | 251.81 | 0 | 99.94 | 146.14 | 12.35 | 1006 | 899.76 | 28 | 33.94290348 | 36.80207
897 | 284 | 120 | 0 | 168 | 7 | 970 | 794 | 28 | 40.93419012 | 36.25505
207 | 212.07 | 0 | 121.62 | 180.31 | 5.69 | 1057.6 | 779.32 | 56 | 34.20490436 | 29.27967
202 | 190.68 | 0 | 125.4 | 162.14 | 7.77 | 1090 | 804.01 | 56 | 35.34253976 | 31.51733
193 | 233.81 | 0 | 94.58 | 197.89 | 4.567 | 947.04 | 852.16 | 100 | 34.55653712 | 30.48146
122 | 469 | 117.2 | 0 | 137.8 | 32.2 | 852.1 | 840.5 | 28 | 66.89985628 | 67.57572
638 | 375 | 0 | 0 | 186 | 0 | 1038 | 758 | 28 | 38.21075992 | 30.73483
59 | 332.5 | 142.5 | 0 | 228 | 0 | 932 | 594 | 28 | 33.01900564 | 28.83794
683 | 133 | 200 | 0 | 192 | 0 | 927.4 | 839.2 | 90 | 36.58842 | 28.43464
758 | 350 | 0 | 0 | 203 | 0 | 974 | 775 | 14 | 22.53207568 | 22.57182
845 | 321 | 164 | 0 | 190 | 5 | 870 | 774 | 28 | 57.21271848 | 38.90866
237 | 213.76 | 98.06 | 24.52 | 181.74 | 6.65 | 1066 | 785.52 | 56 | 47.13257936 | 31.1697
200 | 190.68 | 0 | 125.4 | 162.14 | 7.77 | 1090 | 804.01 | 14 | 21.0634918 | 26.72154
852 | 298 | 0 | 107 | 186 | 6 | 879 | 815 | 28 | 42.63719584 | 30.70336
606 | 236 | 0 | 0 | 194 | 0 | 968 | 885 | 14 | 12.83804312 | 12.40857
349 | 213.5 | 0 | 174.24 | 154.61 | 11.66 | 1052.3 | 775.48 | 3 | 17.36790044 | 33.43537
215 | 190.34 | 0 | 125.18 | 161.85 | 9.88 | 1088.1 | 802.59 | 14 | 22.7182342 | 27.21247
766 | 385 | 0 | 0 | 186 | 0 | 966 | 763 | 14 | 27.923778 | 28.67009
137 | 362.6 | 189 | 0 | 164.9 | 11.6 | 944.7 | 755.8 | 28 | 71.29871316 | 53.36515
718 | 122.6 | 183.9 | 0 | 203.5 | 0 | 958.2 | 800.1 | 7 | 10.35455 | 14.27369
221 | 166.09 | 0 | 163.27 | 176.46 | 4.49 | 1058.6 | 780.09 | 28 | 21.53923024 | 24.76401
714 | 153 | 102 | 0 | 192 | 0 | 888 | 943.1 | 7 | 8.374375496 | 12.17767
822 | 322 | 0 | 0 | 203 | 0 | 974 | 800 | 28 | 25.17966352 | 21.35963
882 | 140 | 133 | 103 | 200 | 7 | 916 | 753 | 28 | 36.4388066 | 23.47726
629 | 225 | 0 | 0 | 181 | 0 | 1113 | 833 | 7 | 11.1695112 | 14.51135
915 | 155 | 184 | 143 | 194 | 9 | 880 | 699 | 28 | 28.98557104 | 33.87462
466 | 190.34 | 0 | 125.18 | 166.61 | 9.88 | 1079 | 798.9 | 100 | 33.56369168 | 36.06615
375 | 376 | 0 | 0 | 214.6 | 0 | 1003.5 | 762.36 | 14 | 25.62092816 | 24.54174
318 | 251.81 | 0 | 99.94 | 146.14 | 12.35 | 1006 | 899.76 | 100 | 45.3675208 | 45.02343
919 | 313 | 0 | 0 | 178 | 8 | 1000 | 822 | 28 | 25.0969264 | 27.11346
546 | 333 | 0 | 0 | 192 | 0 | 931.2 | 842.6 | 28 | 31.96687 | 24.09759
252 | 250 | 0 | 95.69 | 187.42 | 5.53 | 956.86 | 861.17 | 56 | 38.32797084 | 29.67408
803 | 393 | 0 | 0 | 192 | 0 | 940 | 758 | 3 | 19.10537996 | 26.79137
344 | 213.74 | 0 | 174.74 | 154.79 | 10.16 | 1053.5 | 776.35 | 3 | 17.57474324 | 33.11573
760 | 350 | 0 | 0 | 203 | 0 | 974 | 775 | 56 | 29.97841648 | 27.36761
46 | 349 | 0 | 0 | 192 | 0 | 1047 | 806.9 | 3 | 15.04919 | 25.23539
106 | 362.6 | 189 | 0 | 164.9 | 11.6 | 944.7 | 755.8 | 7 | 55.89581932 | 50.96725
785 | 331 | 0 | 0 | 192 | 0 | 978 | 825 | 7 | 16.26473884 | 22.22388
211 | 229.97 | 0 | 118.31 | 195.47 | 4.63 | 1029.4 | 758.59 | 28 | 24.48329276 | 24.36455
653 | 102 | 153 | 0 | 192 | 0 | 887 | 942 | 90 | 25.46097 | 20.94978
478 | 446 | 24 | 79 | 162 | 11.61 | 967 | 712 | 7 | 52.00717468 | 50.79019
358 | 277.19 | 97.82 | 24.46 | 160.7 | 11.19 | 1061.7 | 782.46 | 100 | 66.9481196 | 47.80361
995 | 158.6 | 148.9 | 116 | 175.1 | 15 | 953.3 | 719.7 | 28 | 27.68108 | 34.5323
357 | 277.19 | 97.82 | 24.46 | 160.7 | 11.19 | 1061.7 | 782.46 | 56 | 66.82401392 | 42.77944
929 | 135 | 105 | 193 | 196 | 6 | 965 | 643 | 28 | 21.91154728 | 27.48711
625 | 307 | 0 | 0 | 193 | 0 | 968 | 812 | 90 | 32.922479 | 28.13808
371 | 218.85 | 0 | 124.13 | 158.49 | 11.33 | 1078.7 | 794.91 | 28 | 30.21973308 | 32.60846
317 | 251.81 | 0 | 99.94 | 146.14 | 12.35 | 1006 | 899.76 | 56 | 44.14025352 | 39.99927
384 | 516 | 0 | 0 | 162 | 8.2 | 801 | 802 | 28 | 41.36856 | 48.43853
996 | 152.6 | 238.7 | 0 | 200 | 6.3 | 1001.8 | 683.9 | 28 | 26.85992 | 26.90452
366 | 214.9 | 53.8 | 121.89 | 155.63 | 9.61 | 1014.3 | 780.58 | 28 | 52.20022796 | 35.70125
809 | 252 | 0 | 0 | 185 | 0 | 1111 | 784 | 28 | 19.69143456 | 18.46107
741 | 480 | 0 | 0 | 192 | 0 | 936 | 721 | 28 | 43.89204216 | 39.18826
906 | 266 | 112 | 87 | 178 | 10 | 910 | 745 | 28 | 39.41734292 | 38.4119
961 | 336.5 | 0 | 0 | 181.9 | 3.4 | 985.8 | 816.8 | 28 | 44.86834 | 27.64437
957 | 143 | 169.4 | 142.7 | 190.7 | 8.4 | 967.4 | 643.5 | 28 | 29.72607 | 32.04552
38 | 475 | 0 | 0 | 228 | 0 | 932 | 594 | 90 | 42.22903 | 37.75043
97 | 375 | 93.8 | 0 | 126.6 | 23.4 | 852.1 | 992.6 | 7 | 45.69846928 | 53.83245
805 | 393 | 0 | 0 | 192 | 0 | 940 | 758 | 90 | 48.79421652 | 36.72552
488 | 387 | 20 | 94 | 157 | 14.32 | 938 | 845 | 3 | 22.752708 | 47.93903
123 | 425 | 106.3 | 0 | 153.5 | 16.5 | 852.1 | 887.1 | 28 | 60.2946762 | 55.57741
889 | 262 | 111 | 86 | 195 | 5 | 895 | 733 | 28 | 33.7153764 | 33.33456
671 | 236 | 157 | 0 | 192 | 0 | 972.6 | 749.1 | 7 | 20.41607 | 25.83633
536 | 393 | 0 | 0 | 192 | 0 | 940.6 | 785.6 | 28 | 39.60488 | 30.27669
49 | 380 | 95 | 0 | 228 | 0 | 932 | 594 | 7 | 32.82319 | 27.05103
657 | 108.3 | 162.4 | 0 | 203.5 | 0 | 938.2 | 849 | 28 | 20.59396 | 13.23758
921 | 155 | 0 | 143 | 193 | 9 | 877 | 868 | 28 | 9.73540112 | 17.93995
32 | 198.6 | 132.4 | 0 | 192 | 0 | 978.4 | 825.5 | 180 | 41.7195 | 40.29597
574 | 135.7 | 203.5 | 0 | 185.7 | 0 | 1076.2 | 759.3 | 7 | 7.507014688 | 22.42763
405 | 500 | 0 | 0 | 151 | 9 | 1033 | 655 | 28 | 69.83702404 | 50.71848
1000 | 141.9 | 166.6 | 129.7 | 173.5 | 10.9 | 882.6 | 785.3 | 28 | 44.61186 | 34.51984
894 | 143 | 169 | 143 | 191 | 8 | 967 | 643 | 28 | 29.72331036 | 31.85649
610 | 236 | 0 | 0 | 193 | 0 | 968 | 885 | 365 | 25.08313688 | 52.62613
458 | 165 | 0.02 | 143.57 | 163.81 | 0 | 1005.6 | 900.9 | 100 | 37.9556538 | 32.85375
665 | 173 | 116 | 0 | 192 | 0 | 946.8 | 856.8 | 7 | 11.39221 | 15.61673
5 | 266 | 114 | 0 | 228 | 0 | 932 | 670 | 90 | 47.02985 | 26.55061
970 | 314 | 145.3 | 113.2 | 178.9 | 8 | 869.1 | 690.2 | 28 | 46.23419 | 47.34545
188 | 222.36 | 0 | 96.67 | 189.29 | 4.46 | 967.08 | 870.32 | 100 | 40.7135578 | 31.36467
341 | 297.16 | 0 | 117.54 | 174.8 | 9.52 | 1022.8 | 753.45 | 28 | 47.401475 | 36.32826
107 | 323.7 | 282.8 | 0 | 183.8 | 10.3 | 942.7 | 659.9 | 7 | 49.80085148 | 51.19581
847 | 280 | 129 | 100 | 172 | 9 | 825 | 805 | 28 | 52.82075636 | 42.95011
481 | 446 | 24 | 79 | 162 | 11.61 | 967 | 712 | 56 | 61.06688932 | 56.38528
415 | 250 | 0 | 95.69 | 191.84 | 5.33 | 948.9 | 857.2 | 3 | 8.48744956 | 22.66892
91 | 362.6 | 189 | 0 | 164.9 | 11.6 | 944.7 | 755.8 | 3 | 35.3011712 | 50.51051
815 | 525 | 0 | 0 | 189 | 0 | 1125 | 613 | 3 | 33.79811352 | 44.42746
728 | 331 | 0 | 0 | 192 | 0 | 1025 | 821 | 28 | 31.74347504 | 25.69498
149 | 425 | 106.3 | 0 | 153.5 | 16.5 | 852.1 | 887.1 | 56 | 64.30053176 | 58.77461
704 | 250.2 | 166.8 | 0 | 203.5 | 0 | 977.6 | 694.1 | 3 | 9.731264264 | 25.44553
639 | 400 | 0 | 0 | 187 | 0 | 1025 | 745 | 28 | 43.69898888 | 32.9925
879 | 313 | 145 | 0 | 178 | 8 | 867 | 824 | 28 | 44.38846488 | 39.44805
218 | 190.34 | 0 | 125.18 | 161.85 | 9.88 | 1088.1 | 802.59 | 100 | 40.38950408 | 37.03243
699 | 203.5 | 305.3 | 0 | 203.5 | 0 | 963.4 | 630 | 3 | 9.561653168 | 32.92676
917 | 148 | 175 | 0 | 171 | 2 | 1000 | 828 | 28 | 26.91714304 | 25.48669
253 | 250 | 0 | 95.69 | 187.42 | 5.53 | 956.86 | 861.17 | 100 | 42.34761592 | 34.69825
685 | 133 | 200 | 0 | 192 | 0 | 927.4 | 839.2 | 7 | 13.66404 | 18.95723
791 | 349 | 0 | 0 | 192 | 0 | 1047 | 806 | 180 | 41.05140104 | 45.42616
456 | 194.68 | 0 | 100.52 | 170.17 | 7.48 | 998 | 901.8 | 56 | 43.38872468 | 28.33796
333 | 246.83 | 0 | 125.08 | 143.3 | 11.99 | 1086.8 | 800.89 | 100 | 66.42411784 | 46.90803
274 | 251.37 | 0 | 118.27 | 188.45 | 5.75 | 1028.4 | 757.73 | 3 | 17.22311048 | 25.32236
441 | 250 | 0 | 95.69 | 191.84 | 5.33 | 948.9 | 857.2 | 28 | 27.22051248 | 25.52356
580 | 290.2 | 193.5 | 0 | 185.7 | 0 | 998.2 | 704.3 | 7 | 21.85915 | 36.78431
275 | 251.37 | 0 | 118.27 | 188.45 | 5.75 | 1028.4 | 757.73 | 14 | 29.93015316 | 26.5784
134 | 362.6 | 189 | 0 | 164.9 | 11.6 | 944.7 | 755.8 | 28 | 71.29871316 | 53.36515
44 | 427.5 | 47.5 | 0 | 228 | 0 | 932 | 594 | 90 | 41.543 | 37.13943
909 | 146 | 173 | 0 | 182 | 3 | 986 | 817 | 28 | 23.73865868 | 23.19714
406 | 165 | 0.02 | 143.57 | 163.81 | 0 | 1005.6 | 900.9 | 3 | 14.39625888 | 21.77775
688 | 108.3 | 162.4 | 0 | 203.5 | 0 | 938.2 | 849 | 3 | 2.331807832 | 10.38294
965 | 330.5 | 169.6 | 0 | 194.9 | 8.1 | 811 | 802.3 | 28 | 56.61908 | 40.01606
486 | 387 | 20 | 94 | 157 | 13.93 | 938 | 845 | 28 | 46.68441996 | 50.68436
529 | 359 | 19 | 141 | 154 | 10.91 | 942 | 801 | 56 | 68.75061 | 53.57684
416 | 213.5 | 0 | 174.24 | 159.21 | 11.66 | 1043.6 | 771.9 | 3 | 15.60973664 | 32.50358
236 | 213.76 | 98.06 | 24.52 | 181.74 | 6.65 | 1066 | 785.52 | 28 | 40.2309246 | 27.9725
13 | 190 | 190 | 0 | 228 | 0 | 932 | 670 | 90 | 42.32693164 | 25.57302
464 | 167 | 75.4 | 167 | 164.03 | 7.91 | 1007.3 | 770.1 | 100 | 56.8128224 | 42.7395
902 | 331 | 170 | 0 | 195 | 8 | 811 | 802 | 28 | 56.61287436 | 40.07063
539 | 480 | 0 | 0 | 192 | 0 | 936.2 | 712.2 | 90 | 54.31554 | 46.07636
409 | 167.35 | 129.9 | 128.62 | 175.46 | 7.79 | 1006.3 | 746.6 | 3 | 14.94094492 | 31.73377
1023 | 159.8 | 250 | 0 | 168.4 | 12.2 | 1049.3 | 688.2 | 28 | 39.45595 | 36.28328
45 | 427.5 | 47.5 | 0 | 228 | 0 | 932 | 594 | 7 | 35.0764 | 27.66203
47 | 380 | 95 | 0 | 228 | 0 | 932 | 594 | 180 | 40.75906 | 46.80514
890 | 158 | 0 | 195 | 220 | 11 | 898 | 713 | 28 | 8.53571288 | 17.14746
264 | 212 | 0 | 124.78 | 159 | 7.84 | 1085.4 | 799.54 | 3 | 19.51906556 | 28.21203
376 | 376 | 0 | 0 | 214.6 | 0 | 1003.5 | 762.36 | 28 | 31.97100212 | 26.14034
34 | 190 | 190 | 0 | 228 | 0 | 932 | 670 | 365 | 53.69225 | 56.97406
364 | 214.9 | 53.8 | 121.89 | 155.63 | 9.61 | 1014.3 | 780.58 | 3 | 18.01600788 | 32.84661
771 | 331 | 0 | 0 | 192 | 0 | 978 | 825 | 3 | 13.52062436 | 21.76713
194 | 194.68 | 0 | 100.52 | 165.62 | 7.48 | 1006.4 | 905.9 | 3 | 12.45193656 | 23.21518
581 | 181.9 | 272.8 | 0 | 185.7 | 0 | 1012.4 | 714.3 | 7 | 12.37264682 | 32.84969
385 | 520 | 0 | 0 | 170 | 5.2 | 855 | 855 | 28 | 60.28088668 | 49.48978
129 | 362.6 | 189 | 0 | 164.9 | 11.6 | 944.7 | 755.8 | 28 | 71.29871316 | 53.36515
40 | 342 | 38 | 0 | 228 | 0 | 932 | 670 | 90 | 50.45930106 | 27.5282
934 | 184 | 86 | 190 | 213 | 6 | 923 | 623 | 28 | 22.93197176 | 27.21626
842 | 151 | 0 | 184 | 167 | 12 | 991 | 772 | 28 | 15.56836808 | 26.48869
272 | 231.75 | 0 | 121.62 | 173.96 | 6.72 | 1056.4 | 778.45 | 56 | 42.69924868 | 32.76587
350 | 213.5 | 0 | 174.24 | 154.61 | 11.66 | 1052.3 | 775.48 | 14 | 33.70158688 | 34.69141
992 | 143.6 | 0 | 174.9 | 158.4 | 17.9 | 942.7 | 844.5 | 28 | 15.42357812 | 27.99707
796 | 500 | 0 | 0 | 200 | 0 | 1125 | 613 | 90 | 47.22221124 | 49.8313
301 | 290.35 | 0 | 96.18 | 168.08 | 9.41 | 961.18 | 865 | 28 | 34.73580088 | 35.33485
12 | 427.5 | 47.5 | 0 | 228 | 0 | 932 | 594 | 270 | 43.01296026 | 57.69284
189 | 233.81 | 0 | 94.58 | 197.89 | 4.567 | 947.04 | 852.16 | 3 | 10.38350856 | 19.40546
404 | 275 | 180 | 120 | 162 | 10.35 | 830 | 765 | 28 | 76.23536132 | 50.73061
147 | 388.6 | 97.1 | 0 | 157.9 | 12.1 | 852.1 | 925.7 | 56 | 55.19944856 | 52.42597
602 | 339 | 0 | 0 | 197 | 0 | 968 | 781 | 90 | 35.17017076 | 30.74254
667 | 192 | 288 | 0 | 192 | 0 | 929.8 | 716.1 | 28 | 39.32151 | 35.22102
579 | 203.5 | 135.7 | 0 | 185.7 | 0 | 1076.2 | 759.3 | 28 | 22.62998 | 25.69764
877 | 296 | 0 | 107 | 221 | 11 | 819 | 778 | 28 | 31.41942132 | 24.70985
868 | 276 | 116 | 90 | 180 | 9 | 870 | 768 | 28 | 44.27814872 | 39.29782
757 | 350 | 0 | 0 | 203 | 0 | 974 | 775 | 7 | 18.12632404 | 21.77252
680 | 102 | 153 | 0 | 192 | 0 | 887 | 942 | 28 | 17.27551 | 13.87027
121 | 475 | 118.8 | 0 | 181.1 | 8.9 | 852.1 | 781.5 | 28 | 68.29949256 | 54.62916
510 | 424 | 22 | 132 | 178 | 8.48 | 822 | 750 | 7 | 39.00464 | 47.15612
821 | 322 | 0 | 0 | 203 | 0 | 974 | 800 | 14 | 20.77391188 | 19.76103
726 | 331 | 0 | 0 | 192 | 0 | 1025 | 821 | 3 | 14.306627 | 22.84034
186 | 222.36 | 0 | 96.67 | 189.29 | 4.46 | 967.08 | 870.32 | 28 | 24.8900836 | 23.14331
552 | 158.8 | 238.2 | 0 | 185.7 | 0 | 1040.6 | 734.3 | 7 | 9.617500724 | 27.49674
165 | 425 | 106.3 | 0 | 151.4 | 18.6 | 936 | 803.7 | 91 | 66.69990824 | 63.86454
463 | 173.54 | 50.05 | 173.53 | 164.77 | 6.47 | 1006.2 | 793.5 | 100 | 56.06129356 | 41.41467
527 | 359 | 19 | 141 | 154 | 10.91 | 942 | 801 | 7 | 35.75426 | 47.98175
300 | 290.35 | 0 | 96.18 | 168.08 | 9.41 | 961.18 | 865 | 14 | 34.67374804 | 33.73625
397 | 145 | 116 | 119 | 184 | 5.7 | 833 | 880 | 28 | 29.15794004 | 26.41045
290 | 182.04 | 45.21 | 121.97 | 170.21 | 8.19 | 1059.4 | 780.65 | 14 | 21.50475644 | 27.93492
413 | 173.81 | 93.37 | 159.9 | 172.34 | 9.73 | 1007.2 | 746.6 | 3 | 15.81657944 | 32.56899
549 | 333 | 0 | 0 | 192 | 0 | 931.2 | 842.6 | 90 | 41.6802 | 31.1771
980 | 147.8 | 175.1 | 0 | 171.2 | 2.2 | 1000 | 828.5 | 28 | 26.92266 | 25.5129
85 | 379.5 | 151.2 | 0 | 153.9 | 15.9 | 1134.3 | 605 | 3 | 28.59946448 | 52.53464
870 | 149 | 139 | 109 | 193 | 6 | 892 | 780 | 28 | 23.69039536 | 26.47482
4 | 198.6 | 132.4 | 0 | 192 | 0 | 978.4 | 825.5 | 360 | 44.29608 | 60.84937
628 | 200 | 0 | 0 | 180 | 0 | 1125 | 845 | 28 | 12.24509376 | 14.60453
710 | 250.2 | 166.8 | 0 | 203.5 | 0 | 977.6 | 694.1 | 28 | 36.96419 | 28.30017
70 | 374 | 189.2 | 0 | 170.1 | 10.1 | 926.1 | 756.7 | 3 | 34.39795764 | 50.32336
798 | 500 | 0 | 0 | 200 | 0 | 1125 | 613 | 270 | 55.15808 | 70.38471
428 | 250 | 0 | 95.69 | 191.84 | 5.33 | 948.9 | 857.2 | 14 | 24.65566176 | 23.92496
712 | 192 | 288 | 0 | 192 | 0 | 929.8 | 716.1 | 7 | 21.48062478 | 32.82313
60 | 304 | 76 | 0 | 228 | 0 | 932 | 670 | 270 | 54.37828 | 47.59281
167 | 475 | 118.8 | 0 | 181.1 | 8.9 | 852.1 | 781.5 | 91 | 74.19451236 | 61.82285
855 | 326 | 166 | 0 | 174 | 9 | 882 | 790 | 28 | 61.23236356 | 43.71468
125 | 531.3 | 0 | 0 | 141.8 | 28.2 | 852.1 | 893.7 | 28 | 56.3991368 | 61.99068
662 | 157 | 236 | 0 | 192 | 0 | 935.4 | 781.2 | 28 | 33.66436 | 27.01422
154 | 379.5 | 151.2 | 0 | 153.9 | 15.9 | 1134.3 | 605 | 56 | 54.89607912 | 58.58648
854 | 287 | 121 | 94 | 188 | 9 | 904 | 696 | 28 | 41.94082508 | 39.66718
945 | 139.9 | 132.6 | 103.3 | 200.3 | 7.4 | 916 | 753.4 | 28 | 36.44363 | 23.53039
776 | 339 | 0 | 0 | 185 | 0 | 1069 | 754 | 7 | 21.16001844 | 24.82175
127 | 318.8 | 212.5 | 0 | 155.7 | 14.3 | 852.1 | 880.4 | 28 | 55.49592324 | 53.14074
903 | 155 | 0 | 143 | 193 | 9 | 1047 | 697 | 28 | 12.45883132 | 18.32903
6 | 380 | 95 | 0 | 228 | 0 | 932 | 594 | 365 | 43.6983 | 67.92947
928 | 149 | 153 | 194 | 192 | 8 | 935 | 623 | 28 | 24.5798194 | 34.35016
892 | 273 | 0 | 90 | 199 | 11 | 931 | 762 | 28 | 32.23989776 | 25.77873
163 | 313.3 | 262.2 | 0 | 175.5 | 8.6 | 1046.9 | 611.8 | 91 | 66.59648684 | 59.49919
321 | 249.1 | 0 | 98.75 | 158.11 | 12.8 | 987.76 | 889.01 | 28 | 30.84715624 | 34.14072
923 | 162 | 207 | 172 | 216 | 10 | 822 | 638 | 28 | 39.84481804 | 34.39497
608 | 236 | 0 | 0 | 194 | 0 | 968 | 885 | 90 | 21.94602108 | 21.08667
677 | 102 | 153 | 0 | 192 | 0 | 887 | 942 | 7 | 7.675936308 | 11.47237
650 | 122.6 | 183.9 | 0 | 203.5 | 0 | 958.2 | 800.1 | 90 | 33.19206 | 23.75109
1016 | 164.2 | 0 | 200.1 | 181.2 | 12.6 | 849.3 | 846 | 28 | 15.09125 | 25.96232
508 | 424 | 22 | 132 | 178 | 8.48 | 882 | 750 | 3 | 32.01139 | 48.18336
36 | 237.5 | 237.5 | 0 | 228 | 0 | 932 | 594 | 28 | 30.07977 | 27.61595
833 | 152 | 178 | 139 | 168 | 18 | 944 | 695 | 28 | 36.34917472 | 40.1023
860 | 314 | 0 | 113 | 170 | 10 | 925 | 783 | 28 | 38.45897128 | 36.96037
110 | 286.3 | 200.9 | 0 | 144.7 | 11.2 | 1004.6 | 803.7 | 7 | 37.99702236 | 48.30064
713 | 157 | 236 | 0 | 192 | 0 | 935.4 | 781.2 | 3 | 9.694722036 | 24.15959
191 | 233.81 | 0 | 94.58 | 197.89 | 4.567 | 947.04 | 852.16 | 28 | 22.83544512 | 22.2601
430 | 194.68 | 0 | 100.52 | 170.17 | 7.48 | 998 | 901.8 | 14 | 24.28334472 | 23.54217
162 | 374 | 189.2 | 0 | 170.1 | 10.1 | 926.1 | 756.7 | 91 | 64.90037588 | 60.37169
424 | 173.54 | 50.05 | 173.53 | 164.77 | 6.47 | 1006.2 | 793.5 | 14 | 33.00521612 | 31.59471
682 | 183.9 | 122.6 | 0 | 203.5 | 0 | 959.2 | 800 | 28 | 24.04616 | 17.48259
832 | 147 | 115 | 89 | 202 | 9 | 860 | 829 | 28 | 19.98790924 | 21.6438
543 | 255 | 0 | 0 | 192 | 0 | 889.8 | 945 | 7 | 10.22217 | 13.57661
694 | 236 | 157 | 0 | 192 | 0 | 972.6 | 749.1 | 28 | 32.88455782 | 28.23422
278 | 251.37 | 0 | 118.27 | 188.45 | 5.75 | 1028.4 | 757.73 | 100 | 43.58177796 | 36.39836
998 | 304.8 | 0 | 99.6 | 196 | 9.8 | 959.4 | 705.2 | 28 | 30.12320644 | 30.03464
655 | 166.8 | 250.2 | 0 | 203.5 | 0 | 975.6 | 692.6 | 28 | 33.94773 | 27.14446
206 | 212.07 | 0 | 121.62 | 180.31 | 5.69 | 1057.6 | 779.32 | 28 | 24.90387312 | 26.08247
1027 | 148.5 | 139.4 | 108.6 | 192.7 | 6.1 | 892.4 | 780 | 28 | 23.6966 | 26.49892
729 | 331 | 0 | 0 | 192 | 0 | 1025 | 821 | 90 | 37.91428524 | 32.77448
1022 | 264.5 | 111 | 86.5 | 195.5 | 5.9 | 832.6 | 790.4 | 28 | 41.54231 | 33.60351
1008 | 160.2 | 188 | 146.4 | 203.2 | 11.3 | 828.7 | 709.7 | 28 | 35.31427 | 33.59558
773 | 382 | 0 | 0 | 186 | 0 | 1047 | 739 | 28 | 37.42475728 | 31.37564
304 | 277.05 | 0 | 97.39 | 160.6 | 11.83 | 973.9 | 875.61 | 3 | 23.13881456 | 33.26057
835 | 144 | 0 | 175 | 158 | 18 | 943 | 844 | 28 | 15.41668336 | 28.13439
422 | 167.35 | 129.9 | 128.62 | 175.46 | 7.79 | 1006.3 | 746.6 | 14 | 31.81242264 | 32.98981
778 | 295 | 0 | 0 | 185 | 0 | 1069 | 769 | 7 | 14.79615496 | 19.86291
991 | 309.9 | 142.8 | 111.2 | 167.8 | 22.1 | 913.9 | 651.2 | 28 | 38.21559 | 52.1188
896 | 313 | 161 | 0 | 178 | 10 | 917 | 759 | 28 | 52.44154456 | 41.514
752 | 540 | 0 | 0 | 173 | 0 | 1125 | 613 | 14 | 59.76377968 | 49.70283
708 | 116 | 173 | 0 | 192 | 0 | 909.8 | 891.9 | 3 | 6.280436884 | 14.29486
689 | 157 | 236 | 0 | 192 | 0 | 935.4 | 781.2 | 7 | 16.8894 | 24.61633
591 | 252.5 | 0 | 0 | 185.7 | 0 | 1111.6 | 784.3 | 28 | 19.76521 | 18.44586
593 | 252.5 | 0 | 0 | 185.7 | 0 | 1111.6 | 784.3 | 7 | 11.48391 | 16.04796
920 | 136 | 162 | 126 | 172 | 10 | 923 | 764 | 28 | 29.06830816 | 33.44201
767 | 385 | 0 | 0 | 186 | 0 | 966 | 763 | 28 | 31.35047372 | 30.26869
586 | 381.4 | 0 | 0 | 185.7 | 0 | 1104.6 | 784.3 | 7 | 14.54104884 | 31.38249
810 | 310 | 0 | 0 | 192 | 0 | 970 | 850 | 7 | 14.98920824 | 20.05738
262 | 212.57 | 0 | 100.39 | 159.35 | 10.37 | 1003.8 | 903.79 | 56 | 44.39535964 | 32.9734
533 | 289 | 0 | 0 | 192 | 0 | 913.2 | 895.3 | 3 | 11.6549 | 16.68012
133 | 286.3 | 200.9 | 0 | 144.7 | 11.2 | 1004.6 | 803.7 | 28 | 67.69964844 | 50.69854
65 | 342 | 38 | 0 | 228 | 0 | 932 | 670 | 270 | 55.06431 | 48.08161
840 | 310 | 143 | 0 | 168 | 10 | 914 | 804 | 28 | 45.2985732 | 41.53316
777 | 339 | 0 | 0 | 185 | 0 | 1069 | 754 | 28 | 31.84000168 | 27.21965
99 | 469 | 117.2 | 0 | 137.8 | 32.2 | 852.1 | 840.5 | 7 | 54.89607912 | 65.17782
873 | 237 | 92 | 71 | 247 | 6 | 853 | 695 | 28 | 28.62704352 | 18.0497
831 | 154 | 144 | 112 | 220 | 10 | 923 | 658 | 28 | 16.49916068 | 23.32816
177 | 362.6 | 189 | 0 | 164.9 | 11.6 | 944.7 | 755.8 | 91 | 79.29663476 | 60.55884
377 | 376 | 0 | 0 | 214.6 | 0 | 1003.5 | 762.36 | 56 | 36.3009114 | 29.33754
426 | 173.81 | 93.37 | 159.9 | 172.34 | 9.73 | 1007.2 | 746.6 | 14 | 29.55094136 | 33.82504
26 | 380 | 95 | 0 | 228 | 0 | 932 | 594 | 270 | 41.15137506 | 57.08184
904 | 155 | 183 | 0 | 193 | 9 | 877 | 868 | 28 | 23.786922 | 23.95542
507 | 424 | 22 | 132 | 178 | 8.48 | 822 | 750 | 28 | 62.05284 | 49.55402
438 | 167 | 75.4 | 167 | 164.03 | 7.91 | 1007.3 | 770.1 | 28 | 41.40992856 | 34.51814
390 | 450.1 | 50 | 0 | 200 | 3 | 1124.4 | 613.2 | 28 | 39.37597436 | 42.95111
356 | 277.19 | 97.82 | 24.46 | 160.7 | 11.19 | 1061.7 | 782.46 | 28 | 63.14221208 | 39.58225
647 | 157 | 236 | 0 | 192 | 0 | 935.4 | 781.2 | 90 | 43.377 | 34.09373
0 | 540 | 0 | 0 | 162 | 2.5 | 1040 | 676 | 28 | 79.98611076 | 52.82813
577 | 135.7 | 203.5 | 0 | 185.7 | 0 | 1076.2 | 759.3 | 28 | 18.19871902 | 24.82553
326 | 252.31 | 0 | 98.75 | 146.25 | 14.17 | 987.76 | 889.01 | 28 | 50.60064364 | 36.55253