## Sheet1
| Cement (component 1)(kg in a m^3 mixture) | Blast Furnace Slag (component 2)(kg in a m^3 mixture) | Fly Ash (component 3)(kg in a m^3 mixture) | Water (component 4)(kg in a m^3 mixture) | Superplasticizer (component 5)(kg in a m^3 mixture) | Coarse Aggregate (component 6)(kg in a m^3 mixture) | Fine Aggregate (component 7)(kg in a m^3 mixture) | Age (day) | Strength(MPa) | Strength(MPa) - Predict
42 | 237.5 | 237.5 | 0 | 228 | 0 | 932 | 594 | 365 | 38.99538 | 67.59095
460 | 178.03 | 129.8 | 118.6 | 179.94 | 3.57 | 1007.3 | 746.8 | 100 | 49.99390476 | 40.62077
721 | 310 | 0 | 0 | 192 | 0 | 1012 | 830 | 3 | 11.85209244 | 20.04016
126 | 425 | 106.3 | 0 | 153.5 | 16.5 | 852.1 | 887.1 | 28 | 60.2946762 | 56.71002
636 | 300 | 0 | 0 | 184 | 0 | 1075 | 795 | 28 | 26.84819544 | 23.86895
601 | 339 | 0 | 0 | 197 | 0 | 968 | 781 | 28 | 32.03994972 | 24.61719
855 | 326 | 166 | 0 | 174 | 9 | 882 | 790 | 28 | 61.23236356 | 45.13244
499 | 491 | 26 | 123 | 210 | 3.93 | 882 | 699 | 28 | 55.55108132 | 49.74133
896 | 313 | 161 | 0 | 178 | 10 | 917 | 759 | 28 | 52.44154456 | 42.69372
903 | 155 | 0 | 143 | 193 | 9 | 1047 | 697 | 28 | 12.45883132 | 17.71053
569 | 381.4 | 0 | 0 | 185.7 | 0 | 1104.6 | 784.3 | 28 | 22.48933 | 32.57216
571 | 228 | 342.1 | 0 | 185.7 | 0 | 955.8 | 674.3 | 28 | 39.69934 | 46.28665
827 | 522 | 0 | 0 | 146 | 0 | 896 | 896 | 7 | 50.51101176 | 53.25229
137 | 362.6 | 189 | 0 | 164.9 | 11.6 | 944.7 | 755.8 | 28 | 71.29871316 | 54.09169
211 | 229.97 | 0 | 118.31 | 195.47 | 4.63 | 1029.4 | 758.59 | 28 | 24.48329276 | 22.79069
784 | 331 | 0 | 0 | 192 | 0 | 879 | 825 | 3 | 13.52062436 | 21.50011
371 | 218.85 | 0 | 124.13 | 158.49 | 11.33 | 1078.7 | 794.91 | 28 | 30.21973308 | 31.91645
158 | 439 | 177 | 0 | 186 | 11.1 | 884.9 | 707.9 | 56 | 71.69860924 | 59.41464
551 | 255 | 0 | 0 | 192 | 0 | 889.8 | 945 | 3 | 8.204074924 | 13.69277
33 | 475 | 0 | 0 | 228 | 0 | 932 | 594 | 270 | 42.13112 | 60.33623
406 | 165 | 0.02 | 143.57 | 163.81 | 0 | 1005.6 | 900.9 | 3 | 14.39625888 | 20.76436
392 | 333 | 17.5 | 163 | 167 | 17.9 | 996 | 652 | 28 | 47.27736932 | 47.40507
66 | 139.6 | 209.4 | 0 | 192 | 0 | 1047 | 806.9 | 360 | 44.69804 | 62.96673
485 | 387 | 20 | 94 | 157 | 14.32 | 938 | 845 | 28 | 50.23522136 | 50.36912
677 | 102 | 153 | 0 | 192 | 0 | 887 | 942 | 7 | 7.675936308 | 11.61253
644 | 350 | 0 | 0 | 186 | 0 | 1050 | 770 | 28 | 34.29453624 | 28.66952
253 | 250 | 0 | 95.69 | 187.42 | 5.53 | 956.86 | 861.17 | 100 | 42.34761592 | 33.7169
1028 | 159.1 | 186.7 | 0 | 175.6 | 11.3 | 989.6 | 788.9 | 28 | 32.76804 | 29.57979
113 | 389.9 | 189 | 0 | 145.9 | 22 | 944.7 | 755.8 | 7 | 59.09498796 | 61.0284
977 | 313.3 | 145 | 0 | 178.5 | 8 | 1001.9 | 688.7 | 28 | 41.05347 | 40.94015
443 | 194.68 | 0 | 100.52 | 170.17 | 7.48 | 998 | 901.8 | 28 | 37.2661778 | 24.10517
237 | 213.76 | 98.06 | 24.52 | 181.74 | 6.65 | 1066 | 785.52 | 56 | 47.13257936 | 30.4671
821 | 322 | 0 | 0 | 203 | 0 | 974 | 800 | 14 | 20.77391188 | 19.91874
878 | 133 | 210 | 0 | 196 | 3 | 949 | 795 | 28 | 31.02642 | 22.41102
715 | 141.3 | 212 | 0 | 203.5 | 0 | 971.8 | 748.5 | 90 | 39.6621069 | 28.47308
252 | 250 | 0 | 95.69 | 187.42 | 5.53 | 956.86 | 861.17 | 56 | 38.32797084 | 28.5439
449 | 172.38 | 13.61 | 172.37 | 156.76 | 4.14 | 1006.3 | 856.4 | 56 | 35.852752 | 33.41083
482 | 446 | 24 | 79 | 162 | 11.64 | 967 | 712 | 56 | 56.14403068 | 57.4229
87 | 286.3 | 200.9 | 0 | 144.7 | 11.2 | 1004.6 | 803.7 | 3 | 24.40055564 | 48.72992
990 | 151.8 | 178.1 | 138.7 | 167.5 | 18.3 | 944 | 694.6 | 28 | 36.34986 | 40.57821
187 | 222.36 | 0 | 96.67 | 189.29 | 4.46 | 967.08 | 870.32 | 56 | 29.44751996 | 25.03967
671 | 236 | 157 | 0 | 192 | 0 | 972.6 | 749.1 | 7 | 20.41607 | 26.47142
339 | 297.16 | 0 | 117.54 | 174.8 | 9.52 | 1022.8 | 753.45 | 3 | 21.91154728 | 32.6593
966 | 154.8 | 0 | 142.8 | 193.3 | 9.1 | 1047.4 | 696.7 | 28 | 12.45952 | 17.63279
575 | 238.1 | 0 | 0 | 185.7 | 0 | 1118.8 | 789.3 | 28 | 17.57612 | 16.96084
163 | 313.3 | 262.2 | 0 | 175.5 | 8.6 | 1046.9 | 611.8 | 91 | 66.59648684 | 60.03554
511 | 424 | 22 | 132 | 178 | 8.48 | 822 | 750 | 56 | 65.69721 | 53.71084
648 | 141.3 | 212 | 0 | 203.5 | 0 | 971.8 | 748.5 | 28 | 29.89223198 | 21.18385
609 | 236 | 0 | 0 | 193 | 0 | 968 | 885 | 180 | 24.10408096 | 32.45544
24 | 380 | 0 | 0 | 228 | 0 | 932 | 670 | 365 | 52.5167 | 61.37735
934 | 184 | 86 | 190 | 213 | 6 | 923 | 623 | 28 | 22.93197176 | 26.23358
423 | 172.38 | 13.61 | 172.37 | 156.76 | 4.14 | 1006.3 | 856.4 | 14 | 29.7508894 | 28.47297
850 | 156 | 243 | 0 | 180 | 11 | 1022 | 698 | 28 | 37.36270444 | 33.31981
711 | 305.3 | 203.5 | 0 | 203.5 | 0 | 965.4 | 631 | 90 | 54.59891 | 45.17777
976 | 298.1 | 0 | 107.5 | 163.6 | 12.8 | 953.2 | 784 | 28 | 35.86585 | 37.81665
936 | 236.9 | 91.7 | 71.5 | 246.9 | 6 | 852.9 | 695.4 | 28 | 28.6298 | 16.58018
308 | 277.05 | 0 | 97.39 | 160.6 | 11.83 | 973.9 | 875.61 | 100 | 55.6407132 | 44.16326
112 | 439 | 177 | 0 | 186 | 11.1 | 884.9 | 707.9 | 7 | 56.09576736 | 53.6538
188 | 222.36 | 0 | 96.67 | 189.29 | 4.46 | 967.08 | 870.32 | 100 | 40.7135578 | 30.21267
34 | 190 | 190 | 0 | 228 | 0 | 932 | 670 | 365 | 53.69225 | 58.24596
645 | 203.5 | 305.3 | 0 | 203.5 | 0 | 963.4 | 630 | 7 | 19.53906 | 33.72559
48 | 237.5 | 237.5 | 0 | 228 | 0 | 932 | 594 | 7 | 26.258 | 25.50155
1027 | 148.5 | 139.4 | 108.6 | 192.7 | 6.1 | 892.4 | 780 | 28 | 23.6966 | 26.30913
960 | 284 | 119.7 | 0 | 168.3 | 7.2 | 970.4 | 794.2 | 28 | 40.93488 | 37.609
920 | 136 | 162 | 126 | 172 | 10 | 923 | 764 | 28 | 29.06830816 | 33.76143
345 | 213.74 | 0 | 174.74 | 154.79 | 10.16 | 1053.5 | 776.35 | 14 | 33.72916592 | 33.65312
44 | 427.5 | 47.5 | 0 | 228 | 0 | 932 | 594 | 90 | 41.543 | 38.3911
271 | 231.75 | 0 | 121.62 | 173.96 | 6.72 | 1056.4 | 778.45 | 28 | 33.72916592 | 28.58318
331 | 246.83 | 0 | 125.08 | 143.3 | 11.99 | 1086.8 | 800.89 | 28 | 52.5035974 | 38.55934
370 | 218.85 | 0 | 124.13 | 158.49 | 11.33 | 1078.7 | 794.91 | 14 | 26.04840328 | 30.27049
503 | 491 | 26 | 123 | 210 | 3.93 | 882 | 699 | 56 | 59.59043 | 53.03324
1024 | 166 | 259.7 | 0 | 183.2 | 12.7 | 858.8 | 826.8 | 28 | 37.91704 | 35.1416
785 | 331 | 0 | 0 | 192 | 0 | 978 | 825 | 7 | 16.26473884 | 22.58395
884 | 300 | 0 | 120 | 212 | 10 | 878 | 728 | 28 | 23.83518532 | 27.14878
689 | 157 | 236 | 0 | 192 | 0 | 935.4 | 781.2 | 7 | 16.8894 | 25.06249
597 | 272.8 | 181.9 | 0 | 185.7 | 0 | 1012.4 | 714.3 | 28 | 31.38150014 | 36.77352
430 | 194.68 | 0 | 100.52 | 170.17 | 7.48 | 998 | 901.8 | 14 | 24.28334472 | 22.45921
667 | 192 | 288 | 0 | 192 | 0 | 929.8 | 716.1 | 28 | 39.32151 | 35.93201
278 | 251.37 | 0 | 118.27 | 188.45 | 5.75 | 1028.4 | 757.73 | 100 | 43.58177796 | 35.35713
387 | 520 | 0 | 0 | 175 | 5.2 | 870 | 805 | 28 | 51.021224 | 49.86614
399 | 234 | 156 | 0 | 189 | 5.85 | 981 | 760 | 28 | 39.300132 | 30.66482
359 | 218.23 | 54.64 | 123.78 | 140.75 | 11.91 | 1075.7 | 792.67 | 3 | 27.42046052 | 37.91627
111 | 362.6 | 189 | 0 | 164.9 | 11.6 | 944.7 | 755.8 | 7 | 55.89581932 | 51.62276
697 | 108.3 | 162.4 | 0 | 203.5 | 0 | 938.2 | 849 | 7 | 7.723510152 | 10.65081
221 | 166.09 | 0 | 163.27 | 176.46 | 4.49 | 1058.6 | 780.09 | 28 | 21.53923024 | 23.35334
197 | 194.68 | 0 | 100.52 | 165.62 | 7.48 | 1006.4 | 905.9 | 56 | 33.96358776 | 28.44934
716 | 116 | 173 | 0 | 192 | 0 | 909.8 | 891.9 | 7 | 10.08979 | 14.96072
779 | 295 | 0 | 0 | 185 | 0 | 1069 | 769 | 28 | 25.17966352 | 22.96682
232 | 213.72 | 98.05 | 24.51 | 181.71 | 6.86 | 1065.8 | 785.38 | 56 | 50.77301264 | 30.51223
841 | 305 | 0 | 100 | 196 | 10 | 959 | 705 | 28 | 30.12320644 | 30.13819
595 | 186.2 | 124.1 | 0 | 185.7 | 0 | 1083.4 | 764.3 | 28 | 17.59681 | 22.51948
63 | 190 | 190 | 0 | 228 | 0 | 932 | 670 | 270 | 50.65511 | 47.07698
823 | 322 | 0 | 0 | 203 | 0 | 974 | 800 | 180 | 29.58541516 | 39.43506
861 | 321 | 0 | 128 | 182 | 11 | 870 | 780 | 28 | 37.25928304 | 36.88844
603 | 339 | 0 | 0 | 197 | 0 | 968 | 781 | 180 | 36.44570136 | 42.48755
560 | 220.8 | 147.2 | 0 | 185.7 | 0 | 1055 | 744.3 | 28 | 25.74503384 | 28.21484
36 | 237.5 | 237.5 | 0 | 228 | 0 | 932 | 594 | 28 | 30.07977 | 27.97048
842 | 151 | 0 | 184 | 167 | 12 | 991 | 772 | 28 | 15.56836808 | 26.44233
476 | 446 | 24 | 79 | 162 | 11.64 | 967 | 712 | 3 | 25.02108404 | 51.19179
321 | 249.1 | 0 | 98.75 | 158.11 | 12.8 | 987.76 | 889.01 | 28 | 30.84715624 | 33.62082
612 | 277 | 0 | 0 | 191 | 0 | 968 | 856 | 28 | 25.96566616 | 19.40339
865 | 265 | 111 | 86 | 195 | 6 | 833 | 790 | 28 | 41.540929 | 33.97095
637 | 375 | 0 | 0 | 186 | 0 | 1038 | 758 | 7 | 26.0621928 | 28.82225
83 | 362.6 | 189 | 0 | 164.9 | 11.6 | 944.7 | 755.8 | 3 | 35.3011712 | 51.15249
135 | 439 | 177 | 0 | 186 | 11.1 | 884.9 | 707.9 | 28 | 65.99664272 | 56.12273
815 | 525 | 0 | 0 | 189 | 0 | 1125 | 613 | 3 | 33.79811352 | 44.13717
86 | 362.6 | 189 | 0 | 164.9 | 11.6 | 944.7 | 755.8 | 3 | 35.3011712 | 51.15249
760 | 350 | 0 | 0 | 203 | 0 | 974 | 775 | 56 | 29.97841648 | 27.83164
217 | 190.34 | 0 | 125.18 | 161.85 | 9.88 | 1088.1 | 802.59 | 56 | 38.56239268 | 31.19655
1011 | 287.3 | 120.5 | 93.9 | 187.6 | 9.2 | 904.4 | 695.9 | 28 | 43.79827 | 40.25793
970 | 314 | 145.3 | 113.2 | 178.9 | 8 | 869.1 | 690.2 | 28 | 46.23419 | 48.25831
15 | 380 | 0 | 0 | 228 | 0 | 932 | 670 | 90 | 52.90832 | 29.0461
272 | 231.75 | 0 | 121.62 | 173.96 | 6.72 | 1056.4 | 778.45 | 56 | 42.69924868 | 31.87509
101 | 388.6 | 97.1 | 0 | 157.9 | 12.1 | 852.1 | 925.7 | 7 | 34.90127512 | 47.61432
997 | 310 | 142.8 | 0 | 167.9 | 10 | 914.3 | 804 | 28 | 45.30478 | 43.01
578 | 193.5 | 290.2 | 0 | 185.7 | 0 | 998.2 | 704.3 | 7 | 17.20036 | 35.57418
343 | 297.16 | 0 | 117.54 | 174.8 | 9.52 | 1022.8 | 753.45 | 100 | 56.7438748 | 44.06342
764 | 385 | 0 | 0 | 186 | 0 | 966 | 763 | 3 | 14.69962832 | 29.0219
218 | 190.34 | 0 | 125.18 | 161.85 | 9.88 | 1088.1 | 802.59 | 100 | 40.38950408 | 36.36955
626 | 236 | 0 | 0 | 193 | 0 | 968 | 885 | 7 | 9.99050724 | 12.11614
946 | 149.5 | 236 | 0 | 175.8 | 12.6 | 846.8 | 892.7 | 28 | 32.96384756 | 32.881
931 | 144 | 15 | 195 | 176 | 6 | 1021 | 709 | 28 | 15.340841 | 24.53037
368 | 214.9 | 53.8 | 121.89 | 155.63 | 9.61 | 1014.3 | 780.58 | 100 | 56.63355864 | 44.58611
55 | 198.6 | 132.4 | 0 | 192 | 0 | 978.4 | 825.5 | 7 | 14.63826 | 20.40626
330 | 246.83 | 0 | 125.08 | 143.3 | 11.99 | 1086.8 | 800.89 | 14 | 42.21661548 | 36.91338
951 | 152.7 | 144.7 | 0 | 178.1 | 8 | 999.7 | 822.2 | 28 | 19.00954 | 23.88303
675 | 183.9 | 122.6 | 0 | 203.5 | 0 | 959.2 | 800 | 90 | 32.53292506 | 24.93325
1016 | 164.2 | 0 | 200.1 | 181.2 | 12.6 | 849.3 | 846 | 28 | 15.09125 | 25.512
687 | 236 | 157 | 0 | 192 | 0 | 972.6 | 749.1 | 90 | 47.78207 | 36.22958
53 | 304 | 76 | 0 | 228 | 0 | 932 | 670 | 90 | 49.18515 | 27.79354
262 | 212.57 | 0 | 100.39 | 159.35 | 10.37 | 1003.8 | 903.79 | 56 | 44.39535964 | 32.37391
176 | 379.5 | 151.2 | 0 | 153.9 | 15.9 | 1134.3 | 605 | 91 | 56.49566344 | 63.75424
701 | 288 | 192 | 0 | 192 | 0 | 932 | 717.8 | 90 | 50.52687 | 44.8236
860 | 314 | 0 | 113 | 170 | 10 | 925 | 783 | 28 | 38.45897128 | 37.77249
18 | 380 | 95 | 0 | 228 | 0 | 932 | 594 | 90 | 40.56325 | 37.60825
587 | 238.2 | 158.8 | 0 | 185.7 | 0 | 1040.6 | 734.3 | 28 | 26.91369566 | 31.07692
322 | 249.1 | 0 | 98.75 | 158.11 | 12.8 | 987.76 | 889.01 | 56 | 42.03045696 | 36.91273
375 | 376 | 0 | 0 | 214.6 | 0 | 1003.5 | 762.36 | 14 | 25.62092816 | 23.37016
994 | 374.3 | 0 | 0 | 190.2 | 6.7 | 1013.2 | 730.4 | 28 | 39.05606 | 31.52768
771 | 331 | 0 | 0 | 192 | 0 | 978 | 825 | 3 | 13.52062436 | 22.11367
12 | 427.5 | 47.5 | 0 | 228 | 0 | 932 | 594 | 270 | 43.01296026 | 59.55338
907 | 314 | 145 | 113 | 179 | 8 | 869 | 690 | 28 | 46.2293658 | 48.19298
153 | 323.7 | 282.8 | 0 | 183.8 | 10.3 | 942.7 | 659.9 | 56 | 80.19984832 | 57.10127
633 | 275 | 0 | 0 | 183 | 0 | 1088 | 808 | 7 | 14.2032056 | 19.00476
556 | 193.5 | 290.2 | 0 | 185.7 | 0 | 998.2 | 704.3 | 28 | 32.62669 | 38.04311
944 | 153.1 | 145 | 113 | 178.5 | 8 | 1001.9 | 688.7 | 28 | 25.55956 | 31.47069
700 | 133 | 200 | 0 | 192 | 0 | 927.4 | 839.2 | 3 | 6.883728384 | 18.77794
363 | 218.23 | 54.64 | 123.78 | 140.75 | 11.91 | 1075.7 | 792.67 | 100 | 63.52831864 | 49.32039
377 | 376 | 0 | 0 | 214.6 | 0 | 1003.5 | 762.36 | 56 | 36.3009114 | 28.30802
467 | 250 | 0 | 95.69 | 191.84 | 5.33 | 948.9 | 857.2 | 100 | 41.1617172 | 32.65175
853 | 318 | 0 | 126 | 210 | 6 | 861 | 737 | 28 | 40.0585556 | 29.0307
245 | 238.05 | 0 | 94.11 | 186.66 | 7 | 949.91 | 847.01 | 14 | 25.68987576 | 22.57391
498 | 355 | 19 | 97 | 145 | 12.25 | 967 | 871 | 28 | 55.45455468 | 49.3992
354 | 277.19 | 97.82 | 24.46 | 160.7 | 11.19 | 1061.7 | 782.46 | 3 | 30.44726016 | 36.68481
131 | 379.5 | 151.2 | 0 | 153.9 | 15.9 | 1134.3 | 605 | 28 | 52.20022796 | 56.34744
943 | 151.6 | 0 | 111.9 | 184.4 | 7.9 | 992 | 815.9 | 28 | 12.18097 | 16.8419
93 | 374 | 189.2 | 0 | 170.1 | 10.1 | 926.1 | 756.7 | 7 | 46.20178676 | 51.32323
1009 | 298.1 | 0 | 107 | 186.4 | 6.1 | 879 | 815.2 | 28 | 42.6440906 | 31.02625
228 | 167.95 | 42.08 | 163.83 | 121.75 | 5.72 | 1058.7 | 780.11 | 100 | 39.2311844 | 48.09417
440 | 190.34 | 0 | 125.18 | 166.61 | 9.88 | 1079 | 798.9 | 28 | 24.84871504 | 26.80418
706 | 153 | 102 | 0 | 192 | 0 | 888 | 943.1 | 90 | 26.32281 | 22.22166
244 | 238.05 | 0 | 94.11 | 186.66 | 7 | 949.91 | 847.01 | 3 | 19.93275116 | 21.28066
255 | 212.52 | 0 | 100.37 | 159.32 | 8.71 | 1007.8 | 903.59 | 14 | 26.31040416 | 27.09247
28 | 427.5 | 47.5 | 0 | 228 | 0 | 932 | 594 | 28 | 37.42752 | 31.10188
567 | 203.5 | 135.7 | 0 | 185.7 | 0 | 1076.2 | 759.3 | 7 | 11.95758 | 22.96553
604 | 339 | 0 | 0 | 197 | 0 | 968 | 781 | 365 | 38.89334116 | 64.23767
254 | 212.52 | 0 | 100.37 | 159.32 | 8.71 | 1007.8 | 903.59 | 3 | 13.54130864 | 25.79922
600 | 339 | 0 | 0 | 197 | 0 | 968 | 781 | 14 | 27.04124872 | 22.97124
125 | 531.3 | 0 | 0 | 141.8 | 28.2 | 852.1 | 893.7 | 28 | 56.3991368 | 63.60664
309 | 295.71 | 0 | 95.64 | 171.54 | 8.87 | 955.14 | 859.2 | 3 | 22.94576128 | 31.47937
692 | 212 | 141.3 | 0 | 203.5 | 0 | 973.4 | 750 | 90 | 39.70002808 | 29.65398
952 | 261.9 | 110.5 | 86.1 | 195.4 | 5 | 895.2 | 732.6 | 28 | 33.71882378 | 33.44817
678 | 288 | 192 | 0 | 192 | 0 | 932 | 717.8 | 28 | 38.8044 | 37.53438
973 | 143.8 | 136.3 | 106.2 | 178.1 | 7.5 | 941.5 | 774.3 | 28 | 26.14769 | 29.08333
513 | 424 | 22 | 132 | 168 | 8.92 | 822 | 750 | 7 | 40.2851 | 50.21087
803 | 393 | 0 | 0 | 192 | 0 | 940 | 758 | 3 | 19.10537996 | 28.4209
886 | 148 | 0 | 137 | 158 | 16 | 1002 | 830 | 28 | 17.95395504 | 25.86653
293 | 182.04 | 45.21 | 121.97 | 170.21 | 8.19 | 1059.4 | 780.65 | 100 | 48.67011084 | 36.99802
928 | 149 | 153 | 194 | 192 | 8 | 935 | 623 | 28 | 24.5798194 | 33.98645
877 | 296 | 0 | 107 | 221 | 11 | 819 | 778 | 28 | 31.41942132 | 23.87874
634 | 275 | 0 | 0 | 183 | 0 | 1088 | 808 | 28 | 24.49708228 | 21.47369
470 | 251.37 | 0 | 118.27 | 192.94 | 5.75 | 1043.6 | 754.3 | 100 | 40.14818748 | 34.46669
693 | 153 | 102 | 0 | 192 | 0 | 888 | 943.1 | 28 | 17.96429718 | 14.93243
388 | 385 | 0 | 136 | 158 | 20 | 903 | 768 | 28 | 55.55108132 | 51.82377
876 | 146 | 230 | 0 | 202 | 3 | 827 | 872 | 28 | 33.0603742 | 23.94349
797 | 500 | 0 | 0 | 200 | 0 | 1125 | 613 | 180 | 51.04190828 | 59.82458
799 | 540 | 0 | 0 | 173 | 0 | 1125 | 613 | 3 | 41.63745564 | 49.24419
324 | 252.31 | 0 | 98.75 | 146.25 | 14.17 | 987.76 | 889.01 | 3 | 21.78054684 | 33.90271
473 | 446 | 24 | 79 | 162 | 11.64 | 967 | 712 | 28 | 51.021224 | 54.131
891 | 151 | 0 | 185 | 167 | 16 | 1074 | 678 | 28 | 13.45857152 | 27.55116
438 | 167 | 75.4 | 167 | 164.03 | 7.91 | 1007.3 | 770.1 | 28 | 41.40992856 | 33.83792
926 | 162 | 214 | 164 | 202 | 10 | 820 | 680 | 28 | 30.6472082 | 36.7326
583 | 210.7 | 316.1 | 0 | 185.7 | 0 | 977 | 689.3 | 28 | 37.81362 | 42.15473
120 | 375 | 93.8 | 0 | 126.6 | 23.4 | 852.1 | 992.6 | 28 | 56.69561148 | 57.81287
183 | 337.9 | 189 | 0 | 174.9 | 9.5 | 944.7 | 755.8 | 91 | 67.79617508 | 56.1611
1029 | 260.9 | 100.5 | 78.3 | 200.6 | 8.6 | 864.5 | 761.5 | 28 | 32.40124 | 31.43935
171 | 531.3 | 0 | 0 | 141.8 | 28.2 | 852.1 | 893.7 | 91 | 59.19840936 | 71.01343
741 | 480 | 0 | 0 | 192 | 0 | 936 | 721 | 28 | 43.89204216 | 40.73585
117 | 313.3 | 262.2 | 0 | 175.5 | 8.6 | 1046.9 | 611.8 | 28 | 59.79825348 | 52.62874
539 | 480 | 0 | 0 | 192 | 0 | 936.2 | 712.2 | 90 | 54.31554 | 47.99243
242 | 229.68 | 0 | 118.16 | 195.23 | 6.13 | 1028.1 | 757.63 | 56 | 31.35047372 | 26.41199
168 | 469 | 117.2 | 0 | 137.8 | 32.2 | 852.1 | 840.5 | 91 | 70.69886904 | 76.64912
30 | 304 | 76 | 0 | 228 | 0 | 932 | 670 | 365 | 55.26012 | 60.12479
616 | 277 | 0 | 0 | 191 | 0 | 968 | 856 | 360 | 33.70158688 | 58.43602
763 | 385 | 0 | 0 | 186 | 0 | 966 | 763 | 1 | 6.26733684 | 28.78677
500 | 491 | 26 | 123 | 201 | 3.93 | 822 | 699 | 28 | 57.915984 | 51.31666
712 | 192 | 288 | 0 | 192 | 0 | 929.8 | 716.1 | 7 | 21.48062478 | 33.46308
808 | 252 | 0 | 0 | 186 | 0 | 1111 | 784 | 7 | 11.46598588 | 15.88294
749 | 500 | 0 | 0 | 200 | 0 | 1125 | 613 | 14 | 36.93522932 | 40.30827
128 | 401.8 | 94.7 | 0 | 147.4 | 11.4 | 946.8 | 852.1 | 28 | 68.4994406 | 53.7278
332 | 246.83 | 0 | 125.08 | 143.3 | 11.99 | 1086.8 | 800.89 | 56 | 60.32225524 | 41.85125
806 | 382 | 0 | 0 | 185 | 0 | 1047 | 739 | 7 | 24.00065956 | 29.78904
323 | 249.1 | 0 | 98.75 | 158.11 | 12.8 | 987.76 | 889.01 | 100 | 51.0556978 | 42.08573
755 | 540 | 0 | 0 | 173 | 0 | 1125 | 613 | 180 | 71.62276688 | 70.05375
730 | 331 | 0 | 0 | 192 | 0 | 1025 | 821 | 120 | 39.38286912 | 36.14504
737 | 238 | 0 | 0 | 186 | 0 | 1119 | 789 | 28 | 17.54026944 | 16.88505
690 | 288 | 192 | 0 | 192 | 0 | 932 | 717.8 | 7 | 23.52354 | 35.06544
691 | 212 | 141.3 | 0 | 203.5 | 0 | 973.4 | 750 | 3 | 6.8085755 | 19.42555
1014 | 132 | 206.5 | 160.9 | 178.9 | 5.5 | 866.9 | 735.6 | 28 | 33.30652 | 37.02778
326 | 252.31 | 0 | 98.75 | 146.25 | 14.17 | 987.76 | 889.01 | 28 | 50.60064364 | 36.84191
494 | 387 | 20 | 94 | 157 | 14.32 | 938 | 845 | 56 | 56.33708396 | 53.66102
484 | 446 | 24 | 79 | 162 | 10.3 | 967 | 712 | 56 | 54.76507868 | 57.12651
594 | 316.1 | 210.7 | 0 | 185.7 | 0 | 977 | 689.3 | 7 | 24.43779 | 41.4229
776 | 339 | 0 | 0 | 185 | 0 | 1069 | 754 | 7 | 21.16001844 | 25.26648
249 | 250 | 0 | 95.69 | 187.42 | 5.53 | 956.86 | 861.17 | 3 | 13.81709904 | 22.31279
447 | 178.03 | 129.8 | 118.6 | 179.94 | 3.57 | 1007.3 | 746.8 | 56 | 48.58737372 | 35.44777
314 | 251.81 | 0 | 99.94 | 146.14 | 12.35 | 1006 | 899.76 | 3 | 21.02212324 | 33.70888
243 | 229.68 | 0 | 118.16 | 195.23 | 6.13 | 1028.1 | 757.63 | 100 | 40.85834776 | 31.58499
201 | 190.68 | 0 | 125.4 | 162.14 | 7.77 | 1090 | 804.01 | 28 | 26.40003604 | 27.4455
286 | 181.38 | 0 | 167.01 | 169.59 | 7.56 | 1055.6 | 777.8 | 28 | 27.77209328 | 27.43668
908 | 313 | 145 | 0 | 127 | 8 | 1000 | 822 | 28 | 44.51946532 | 52.5511
837 | 374 | 0 | 0 | 190 | 7 | 1013 | 730 | 28 | 39.05192064 | 31.60162
76 | 469 | 117.2 | 0 | 137.8 | 32.2 | 852.1 | 840.5 | 3 | 40.1964508 | 66.30312
261 | 212.57 | 0 | 100.39 | 159.35 | 10.37 | 1003.8 | 903.79 | 28 | 37.404073 | 29.082
887 | 326 | 0 | 138 | 199 | 11 | 801 | 792 | 28 | 40.679084 | 34.09452
795 | 525 | 0 | 0 | 189 | 0 | 1125 | 613 | 180 | 61.92183956 | 64.94673
724 | 310 | 0 | 0 | 192 | 0 | 1012 | 830 | 90 | 35.76312012 | 30.26859
824 | 302 | 0 | 0 | 203 | 0 | 974 | 817 | 28 | 21.7529678 | 19.43637
439 | 173.81 | 93.37 | 159.9 | 172.34 | 9.73 | 1007.2 | 746.6 | 28 | 37.81086384 | 34.26429
828 | 522 | 0 | 0 | 146 | 0 | 896 | 896 | 28 | 74.98740976 | 55.72122
276 | 251.37 | 0 | 118.27 | 188.45 | 5.75 | 1028.4 | 757.73 | 28 | 29.65436276 | 26.89222
621 | 307 | 0 | 0 | 193 | 0 | 968 | 812 | 180 | 34.48758952 | 39.96228
291 | 182.04 | 45.21 | 121.97 | 170.21 | 8.19 | 1059.4 | 780.65 | 28 | 31.2677366 | 28.53311
883 | 149 | 236 | 0 | 176 | 13 | 847 | 893 | 28 | 32.9569528 | 32.87375
545 | 255 | 0 | 0 | 192 | 0 | 889.8 | 945 | 28 | 18.74616 | 16.63197
65 | 342 | 38 | 0 | 228 | 0 | 932 | 670 | 270 | 55.06431 | 49.5821
71 | 313.3 | 262.2 | 0 | 175.5 | 8.6 | 1046.9 | 611.8 | 3 | 28.79941252 | 49.68954
902 | 331 | 170 | 0 | 195 | 8 | 811 | 802 | 28 | 56.61287436 | 40.89528
356 | 277.19 | 97.82 | 24.46 | 160.7 | 11.19 | 1061.7 | 782.46 | 28 | 63.14221208 | 39.62402
464 | 167 | 75.4 | 167 | 164.03 | 7.91 | 1007.3 | 770.1 | 100 | 56.8128224 | 42.30283
108 | 379.5 | 151.2 | 0 | 153.9 | 15.9 | 1134.3 | 605 | 7 | 47.09810556 | 53.87851
160 | 362.6 | 189 | 0 | 164.9 | 11.6 | 944.7 | 755.8 | 56 | 77.29715436 | 57.3836
75 | 475 | 118.8 | 0 | 181.1 | 8.9 | 852.1 | 781.5 | 3 | 37.79707432 | 52.36131
918 | 145 | 0 | 179 | 202 | 8 | 824 | 869 | 28 | 10.53519328 | 16.30707
988 | 153.6 | 144.2 | 112.3 | 220.1 | 10.1 | 923.2 | 657.9 | 28 | 16.50399 | 22.25855
901 | 144 | 170 | 133 | 192 | 8 | 814 | 805 | 28 | 29.86810032 | 30.59947
591 | 252.5 | 0 | 0 | 185.7 | 0 | 1111.6 | 784.3 | 28 | 19.76521 | 18.47649
1021 | 298.2 | 0 | 107 | 209.7 | 11.1 | 879.6 | 744.2 | 28 | 31.87516 | 26.83238