## Sheet1
| Cement (component 1)(kg in a m^3 mixture) | Blast Furnace Slag (component 2)(kg in a m^3 mixture) | Fly Ash (component 3)(kg in a m^3 mixture) | Water (component 4)(kg in a m^3 mixture) | Superplasticizer (component 5)(kg in a m^3 mixture) | Coarse Aggregate (component 6)(kg in a m^3 mixture) | Fine Aggregate (component 7)(kg in a m^3 mixture) | Age (day) | Strength(MPa) | Strength(MPa) - Predict
759 | 350 | 0 | 0 | 203 | 0 | 974 | 775 | 28 | 27.3377234 | 24.67264
59 | 332.5 | 142.5 | 0 | 228 | 0 | 932 | 594 | 28 | 33.01900564 | 29.54306
122 | 469 | 117.2 | 0 | 137.8 | 32.2 | 852.1 | 840.5 | 28 | 66.89985628 | 66.87107
552 | 158.8 | 238.2 | 0 | 185.7 | 0 | 1040.6 | 734.3 | 7 | 9.617500724 | 28.13377
1028 | 159.1 | 186.7 | 0 | 175.6 | 11.3 | 989.6 | 788.9 | 28 | 32.76804 | 28.86265
667 | 192 | 288 | 0 | 192 | 0 | 929.8 | 716.1 | 28 | 39.32151 | 36.52812
717 | 141.3 | 212 | 0 | 203.5 | 0 | 971.8 | 748.5 | 3 | 4.827710952 | 18.61678
661 | 141.3 | 212 | 0 | 203.5 | 0 | 971.8 | 748.5 | 7 | 10.3938507 | 19.09426
791 | 349 | 0 | 0 | 192 | 0 | 1047 | 806 | 180 | 41.05140104 | 46.33073
684 | 192 | 288 | 0 | 192 | 0 | 929.8 | 716.1 | 90 | 50.73233 | 43.92907
252 | 250 | 0 | 95.69 | 187.42 | 5.53 | 956.86 | 861.17 | 56 | 38.32797084 | 29.3973
697 | 108.3 | 162.4 | 0 | 203.5 | 0 | 938.2 | 849 | 7 | 7.723510152 | 10.89269
695 | 116 | 173 | 0 | 192 | 0 | 909.8 | 891.9 | 28 | 22.34799 | 17.71997
107 | 323.7 | 282.8 | 0 | 183.8 | 10.3 | 942.7 | 659.9 | 7 | 49.80085148 | 51.46714
309 | 295.71 | 0 | 95.64 | 171.54 | 8.87 | 955.14 | 859.2 | 3 | 22.94576128 | 31.90308
443 | 194.68 | 0 | 100.52 | 170.17 | 7.48 | 998 | 901.8 | 28 | 37.2661778 | 24.74195
218 | 190.34 | 0 | 125.18 | 161.85 | 9.88 | 1088.1 | 802.59 | 100 | 40.38950408 | 37.0501
144 | 475 | 118.8 | 0 | 181.1 | 8.9 | 852.1 | 781.5 | 56 | 72.29845336 | 58.6354
334 | 275.07 | 0 | 121.35 | 159.48 | 9.9 | 1053.6 | 777.5 | 3 | 23.80071152 | 34.67095
87 | 286.3 | 200.9 | 0 | 144.7 | 11.2 | 1004.6 | 803.7 | 3 | 24.40055564 | 48.59014
459 | 165 | 128.5 | 132.1 | 175.06 | 8.08 | 1005.8 | 746.6 | 100 | 55.0201848 | 43.16828
649 | 166.8 | 250.2 | 0 | 203.5 | 0 | 975.6 | 692.6 | 3 | 6.902344236 | 24.88293
548 | 289 | 0 | 0 | 192 | 0 | 913.2 | 895.3 | 28 | 25.57335 | 20.25248
370 | 218.85 | 0 | 124.13 | 158.49 | 11.33 | 1078.7 | 794.91 | 14 | 26.04840328 | 30.64543
787 | 331 | 0 | 0 | 192 | 0 | 978 | 825 | 90 | 37.231704 | 32.66288
241 | 229.68 | 0 | 118.16 | 195.23 | 6.13 | 1028.1 | 757.63 | 28 | 24.53845084 | 24.00248
813 | 310 | 0 | 0 | 192 | 0 | 970 | 850 | 180 | 37.32823064 | 41.14466
544 | 289 | 0 | 0 | 192 | 0 | 913.2 | 895.3 | 7 | 14.5969 | 17.7457
437 | 173.54 | 50.05 | 173.53 | 164.77 | 6.47 | 1006.2 | 793.5 | 28 | 38.20386516 | 33.49759
339 | 297.16 | 0 | 117.54 | 174.8 | 9.52 | 1022.8 | 753.45 | 3 | 21.91154728 | 33.14877
226 | 167.95 | 42.08 | 163.83 | 121.75 | 5.72 | 1058.7 | 780.11 | 28 | 24.24197616 | 39.92827
494 | 387 | 20 | 94 | 157 | 14.32 | 938 | 845 | 56 | 56.33708396 | 53.98514
157 | 362.6 | 189 | 0 | 164.9 | 11.6 | 944.7 | 755.8 | 56 | 77.29715436 | 57.28327
840 | 310 | 143 | 0 | 168 | 10 | 914 | 804 | 28 | 45.2985732 | 42.3521
943 | 151.6 | 0 | 111.9 | 184.4 | 7.9 | 992 | 815.9 | 28 | 12.18097 | 16.82489
819 | 525 | 0 | 0 | 189 | 0 | 1125 | 613 | 90 | 58.78472376 | 55.49857
165 | 425 | 106.3 | 0 | 151.4 | 18.6 | 936 | 803.7 | 91 | 66.69990824 | 64.33627
354 | 277.19 | 97.82 | 24.46 | 160.7 | 11.19 | 1061.7 | 782.46 | 3 | 30.44726016 | 36.58313
895 | 260 | 101 | 78 | 171 | 10 | 936 | 763 | 28 | 49.77327244 | 38.28736
622 | 307 | 0 | 0 | 193 | 0 | 968 | 812 | 365 | 36.14922668 | 62.16121
577 | 135.7 | 203.5 | 0 | 185.7 | 0 | 1076.2 | 759.3 | 28 | 18.19871902 | 25.22158
585 | 290.2 | 193.5 | 0 | 185.7 | 0 | 998.2 | 704.3 | 28 | 33.0431373 | 40.39764
486 | 387 | 20 | 94 | 157 | 13.93 | 938 | 845 | 28 | 46.68441996 | 50.58612
420 | 165 | 128.5 | 132.1 | 175.06 | 8.08 | 1005.8 | 746.6 | 14 | 33.08795324 | 32.90245
707 | 200 | 133 | 0 | 192 | 0 | 965.4 | 806.2 | 90 | 43.25082948 | 30.58719
487 | 387 | 20 | 94 | 157 | 11.61 | 938 | 845 | 28 | 46.68441996 | 50.24908
58 | 304 | 76 | 0 | 228 | 0 | 932 | 670 | 180 | 50.94882902 | 38.46793
284 | 181.38 | 0 | 167.01 | 169.59 | 7.56 | 1055.6 | 777.8 | 3 | 13.62404576 | 25.48094
495 | 387 | 20 | 94 | 157 | 13.93 | 938 | 845 | 56 | 47.96684532 | 53.92849
720 | 203.5 | 305.3 | 0 | 203.5 | 0 | 963.4 | 630 | 90 | 51.86376 | 44.25914
666 | 192 | 288 | 0 | 192 | 0 | 929.8 | 716.1 | 3 | 12.7884 | 33.54387
525 | 359 | 19 | 141 | 154 | 10.91 | 942 | 801 | 3 | 25.11663 | 48.00073
683 | 133 | 200 | 0 | 192 | 0 | 927.4 | 839.2 | 90 | 36.58842 | 29.4879
953 | 158.4 | 0 | 194.9 | 219.7 | 11 | 897.7 | 712.9 | 28 | 8.536402356 | 15.86895
875 | 155 | 183 | 0 | 193 | 9 | 1047 | 697 | 28 | 18.28490352 | 24.02181
970 | 314 | 145.3 | 113.2 | 178.9 | 8 | 869.1 | 690.2 | 28 | 46.23419 | 48.53065
788 | 349 | 0 | 0 | 192 | 0 | 1047 | 806 | 7 | 18.12632404 | 25.67969
615 | 277 | 0 | 0 | 191 | 0 | 968 | 856 | 180 | 32.32952964 | 37.51319
35 | 237.5 | 237.5 | 0 | 228 | 0 | 932 | 594 | 270 | 38.40795 | 57.09286
567 | 203.5 | 135.7 | 0 | 185.7 | 0 | 1076.2 | 759.3 | 7 | 11.95758 | 23.66957
255 | 212.52 | 0 | 100.37 | 159.32 | 8.71 | 1007.8 | 903.59 | 14 | 26.31040416 | 27.58117
395 | 200 | 200 | 0 | 190 | 0 | 1145 | 660 | 28 | 49.24927068 | 31.34659
1029 | 260.9 | 100.5 | 78.3 | 200.6 | 8.6 | 864.5 | 761.5 | 28 | 32.40124 | 31.37496
690 | 288 | 192 | 0 | 192 | 0 | 932 | 717.8 | 7 | 23.52354 | 35.42906
106 | 362.6 | 189 | 0 | 164.9 | 11.6 | 944.7 | 755.8 | 7 | 55.89581932 | 51.43413
150 | 318.8 | 212.5 | 0 | 155.7 | 14.3 | 852.1 | 880.4 | 56 | 66.10006412 | 56.91999
948 | 153.1 | 145 | 113 | 178.5 | 8 | 867.2 | 824 | 28 | 26.23318 | 31.39453
714 | 153 | 102 | 0 | 192 | 0 | 888 | 943.1 | 7 | 8.374375496 | 12.55464
145 | 469 | 117.2 | 0 | 137.8 | 32.2 | 852.1 | 840.5 | 56 | 69.29923276 | 70.21343
871 | 159 | 187 | 0 | 176 | 11 | 990 | 789 | 28 | 32.76389952 | 28.76909
238 | 213.76 | 98.06 | 24.52 | 181.74 | 6.65 | 1066 | 785.52 | 100 | 49.97322048 | 36.16784
553 | 239.6 | 359.4 | 0 | 185.7 | 0 | 941.6 | 664.3 | 7 | 25.42236 | 47.68864
337 | 275.07 | 0 | 121.35 | 159.48 | 9.9 | 1053.6 | 777.5 | 56 | 56.8472962 | 40.99756
600 | 339 | 0 | 0 | 197 | 0 | 968 | 781 | 14 | 27.04124872 | 22.84672
651 | 183.9 | 122.6 | 0 | 203.5 | 0 | 959.2 | 800 | 3 | 4.903553312 | 14.86139
475 | 446 | 24 | 79 | 162 | 11.61 | 967 | 712 | 3 | 35.36322404 | 51.03243
554 | 238.2 | 158.8 | 0 | 185.7 | 0 | 1040.6 | 734.3 | 7 | 15.69109 | 29.25188
292 | 182.04 | 45.21 | 121.97 | 170.21 | 8.19 | 1059.4 | 780.65 | 56 | 43.49904084 | 32.63308
721 | 310 | 0 | 0 | 192 | 0 | 1012 | 830 | 3 | 11.85209244 | 20.40196
81 | 318.8 | 212.5 | 0 | 155.7 | 14.3 | 852.1 | 880.4 | 3 | 25.2003478 | 50.59337
404 | 275 | 180 | 120 | 162 | 10.35 | 830 | 765 | 28 | 76.23536132 | 52.08842
538 | 480 | 0 | 0 | 192 | 0 | 936.2 | 712.2 | 7 | 34.56964 | 38.1247
88 | 362.6 | 189 | 0 | 164.9 | 11.6 | 944.7 | 755.8 | 3 | 35.3011712 | 50.95665
975 | 277 | 116.8 | 91 | 190.6 | 7 | 946.5 | 665.6 | 28 | 43.57833058 | 37.76872
523 | 359 | 19 | 141 | 154 | 10.91 | 942 | 801 | 28 | 62.93536928 | 50.98498
26 | 380 | 95 | 0 | 228 | 0 | 932 | 594 | 270 | 41.15137506 | 59.09954
322 | 249.1 | 0 | 98.75 | 158.11 | 12.8 | 987.76 | 889.01 | 56 | 42.03045696 | 37.07051
884 | 300 | 0 | 120 | 212 | 10 | 878 | 728 | 28 | 23.83518532 | 27.07119
57 | 198.6 | 132.4 | 0 | 192 | 0 | 978.4 | 825.5 | 3 | 9.131420144 | 20.42585
132 | 362.6 | 189 | 0 | 164.9 | 11.6 | 944.7 | 755.8 | 28 | 71.29871316 | 53.9409
670 | 305.3 | 203.5 | 0 | 203.5 | 0 | 965.4 | 631 | 28 | 43.377 | 38.33542
51 | 190 | 190 | 0 | 228 | 0 | 932 | 670 | 180 | 46.93194 | 36.86259
39 | 237.5 | 237.5 | 0 | 228 | 0 | 932 | 594 | 180 | 36.25196 | 46.34954
1015 | 322.5 | 148.6 | 0 | 185.8 | 8.5 | 951 | 709.5 | 28 | 52.42638 | 40.11028
968 | 134.7 | 0 | 165.7 | 180.2 | 10 | 961 | 804.9 | 28 | 13.29379 | 20.09447
460 | 178.03 | 129.8 | 118.6 | 179.94 | 3.57 | 1007.3 | 746.8 | 100 | 49.99390476 | 42.07138
994 | 374.3 | 0 | 0 | 190.2 | 6.7 | 1013.2 | 730.4 | 28 | 39.05606 | 30.97228
640 | 400 | 0 | 0 | 187 | 0 | 1025 | 745 | 7 | 30.14389072 | 31.48995
204 | 212.07 | 0 | 121.62 | 180.31 | 5.69 | 1057.6 | 779.32 | 3 | 12.47262084 | 22.78849
4 | 198.6 | 132.4 | 0 | 192 | 0 | 978.4 | 825.5 | 360 | 44.29608 | 63.041
300 | 290.35 | 0 | 96.18 | 168.08 | 9.41 | 961.18 | 865 | 14 | 34.67374804 | 33.54475
65 | 342 | 38 | 0 | 228 | 0 | 932 | 670 | 270 | 55.06431 | 49.74636
62 | 310 | 0 | 0 | 192 | 0 | 971 | 850.6 | 3 | 9.86640156 | 20.03928
656 | 200 | 133 | 0 | 192 | 0 | 965.4 | 806.2 | 3 | 11.41427518 | 20.20198
528 | 359 | 19 | 141 | 154 | 10.91 | 942 | 801 | 7 | 38.610656 | 48.47821
972 | 145.7 | 172.6 | 0 | 181.9 | 3.4 | 985.8 | 816.8 | 28 | 23.74417 | 23.78466
194 | 194.68 | 0 | 100.52 | 165.62 | 7.48 | 1006.4 | 905.9 | 3 | 12.45193656 | 22.81174
227 | 167.95 | 42.08 | 163.83 | 121.75 | 5.72 | 1058.7 | 780.11 | 56 | 32.8535314 | 43.27063
182 | 362.6 | 189 | 0 | 164.9 | 11.6 | 944.7 | 755.8 | 91 | 79.29663476 | 61.46123
846 | 366 | 187 | 0 | 191 | 7 | 824 | 757 | 28 | 65.90701084 | 46.62537
281 | 251.37 | 0 | 118.27 | 188.45 | 6.35 | 1028.4 | 757.73 | 28 | 32.66047812 | 27.89297
534 | 393 | 0 | 0 | 192 | 0 | 940.6 | 785.6 | 3 | 19.19915 | 28.46346
887 | 326 | 0 | 138 | 199 | 11 | 801 | 792 | 28 | 40.679084 | 33.99651
808 | 252 | 0 | 0 | 186 | 0 | 1111 | 784 | 7 | 11.46598588 | 16.15126
576 | 339.2 | 0 | 0 | 185.7 | 0 | 1069.2 | 754.3 | 7 | 21.17932 | 25.40813
799 | 540 | 0 | 0 | 173 | 0 | 1125 | 613 | 3 | 41.63745564 | 49.93833
632 | 325 | 0 | 0 | 184 | 0 | 1063 | 783 | 28 | 30.57136584 | 26.85223
1022 | 264.5 | 111 | 86.5 | 195.5 | 5.9 | 832.6 | 790.4 | 28 | 41.54231 | 34.07603
232 | 213.72 | 98.05 | 24.51 | 181.71 | 6.86 | 1065.8 | 785.38 | 56 | 50.77301264 | 30.94032
618 | 254 | 0 | 0 | 198 | 0 | 968 | 863 | 90 | 26.94472208 | 22.82197
205 | 212.07 | 0 | 121.62 | 180.31 | 5.69 | 1057.6 | 779.32 | 14 | 20.91870184 | 24.10156
748 | 500 | 0 | 0 | 200 | 0 | 1125 | 613 | 7 | 33.21205892 | 40.55116
835 | 144 | 0 | 175 | 158 | 18 | 943 | 844 | 28 | 15.41668336 | 27.6546
471 | 446 | 24 | 79 | 162 | 11.61 | 967 | 712 | 28 | 57.02655996 | 54.01669
557 | 255.5 | 170.3 | 0 | 185.7 | 0 | 1026.6 | 724.3 | 7 | 17.23621 | 32.1228
996 | 152.6 | 238.7 | 0 | 200 | 6.3 | 1001.8 | 683.9 | 28 | 26.85992 | 26.89061
641 | 250 | 0 | 0 | 182 | 0 | 1100 | 820 | 7 | 12.73462172 | 16.98101
677 | 102 | 153 | 0 | 192 | 0 | 887 | 942 | 7 | 7.675936308 | 11.80684
96 | 425 | 106.3 | 0 | 151.4 | 18.6 | 936 | 803.7 | 7 | 46.80163088 | 54.30917
47 | 380 | 95 | 0 | 228 | 0 | 932 | 594 | 180 | 40.75906 | 48.35623
879 | 313 | 145 | 0 | 178 | 8 | 867 | 824 | 28 | 44.38846488 | 40.24103
412 | 167 | 75.4 | 167 | 164.03 | 7.91 | 1007.3 | 770.1 | 3 | 15.52010476 | 31.84898
9 | 475 | 0 | 0 | 228 | 0 | 932 | 594 | 28 | 39.28978986 | 31.54975
594 | 316.1 | 210.7 | 0 | 185.7 | 0 | 977 | 689.3 | 7 | 24.43779 | 42.18316
33 | 475 | 0 | 0 | 228 | 0 | 932 | 594 | 270 | 42.13112 | 60.43733
136 | 389.9 | 189 | 0 | 145.9 | 22 | 944.7 | 755.8 | 28 | 74.4978818 | 62.29408
798 | 500 | 0 | 0 | 200 | 0 | 1125 | 613 | 270 | 55.15808 | 71.94552
939 | 145.9 | 230.5 | 0 | 202.5 | 3.4 | 827 | 871.8 | 28 | 32.72046 | 24.10978
408 | 178.03 | 129.8 | 118.6 | 179.94 | 3.57 | 1007.3 | 746.8 | 3 | 20.72564856 | 30.49247
966 | 154.8 | 0 | 142.8 | 193.3 | 9.1 | 1047.4 | 696.7 | 28 | 12.45952 | 17.70866
336 | 275.07 | 0 | 121.35 | 159.48 | 9.9 | 1053.6 | 777.5 | 28 | 51.3314882 | 37.6552
189 | 233.81 | 0 | 94.58 | 197.89 | 4.567 | 947.04 | 852.16 | 3 | 10.38350856 | 18.65997
608 | 236 | 0 | 0 | 194 | 0 | 968 | 885 | 90 | 21.94602108 | 21.76271
612 | 277 | 0 | 0 | 191 | 0 | 968 | 856 | 28 | 25.96566616 | 19.36893
733 | 349 | 0 | 0 | 192 | 0 | 1056 | 809 | 28 | 33.60506024 | 28.36362
955 | 272.6 | 0 | 89.6 | 198.7 | 10.6 | 931.3 | 762.2 | 28 | 32.24541 | 25.06565
391 | 397 | 17.2 | 158 | 167 | 20.8 | 967 | 633 | 28 | 55.64760796 | 53.91134
550 | 393 | 0 | 0 | 192 | 0 | 940.6 | 785.6 | 7 | 27.74245 | 28.94094
142 | 425 | 106.3 | 0 | 151.4 | 18.6 | 936 | 803.7 | 56 | 64.90037588 | 60.15831
810 | 310 | 0 | 0 | 192 | 0 | 970 | 850 | 7 | 14.98920824 | 20.49362
123 | 425 | 106.3 | 0 | 153.5 | 16.5 | 852.1 | 887.1 | 28 | 60.2946762 | 55.90117
119 | 425 | 106.3 | 0 | 151.4 | 18.6 | 936 | 803.7 | 28 | 61.79773388 | 56.81594
245 | 238.05 | 0 | 94.11 | 186.66 | 7 | 949.91 | 847.01 | 14 | 25.68987576 | 22.91127
675 | 183.9 | 122.6 | 0 | 203.5 | 0 | 959.2 | 800 | 90 | 32.53292506 | 25.2466
944 | 153.1 | 145 | 113 | 178.5 | 8 | 1001.9 | 688.7 | 28 | 25.55956 | 31.70917
115 | 337.9 | 189 | 0 | 174.9 | 9.5 | 944.7 | 755.8 | 7 | 35.10122316 | 46.31617
929 | 135 | 105 | 193 | 196 | 6 | 965 | 643 | 28 | 21.91154728 | 27.7343
472 | 446 | 24 | 79 | 162 | 11.64 | 967 | 712 | 28 | 44.42293868 | 54.02105
133 | 286.3 | 200.9 | 0 | 144.7 | 11.2 | 1004.6 | 803.7 | 28 | 67.69964844 | 51.57439
430 | 194.68 | 0 | 100.52 | 170.17 | 7.48 | 998 | 901.8 | 14 | 24.28334472 | 23.07077
433 | 165 | 128.5 | 132.1 | 175.06 | 8.08 | 1005.8 | 746.6 | 28 | 46.38794528 | 34.57363
643 | 350 | 0 | 0 | 186 | 0 | 1050 | 770 | 7 | 20.27748916 | 26.5259
308 | 277.05 | 0 | 97.39 | 160.6 | 11.83 | 973.9 | 875.61 | 100 | 55.6407132 | 44.47566
350 | 213.5 | 0 | 174.24 | 154.61 | 11.66 | 1052.3 | 775.48 | 14 | 33.70158688 | 34.58594
674 | 236 | 157 | 0 | 192 | 0 | 972.6 | 749.1 | 3 | 13.5654403 | 26.27083
365 | 214.9 | 53.8 | 121.89 | 155.63 | 9.61 | 1014.3 | 780.58 | 14 | 38.60376124 | 34.65895
288 | 181.38 | 0 | 167.01 | 169.59 | 7.56 | 1055.6 | 777.8 | 100 | 45.3675208 | 37.05985
971 | 312.7 | 144.7 | 0 | 127.3 | 8 | 999.7 | 822.2 | 28 | 44.5236 | 51.90473
3 | 332.5 | 142.5 | 0 | 228 | 0 | 932 | 594 | 365 | 41.05278 | 69.77081
11 | 198.6 | 132.4 | 0 | 192 | 0 | 978.4 | 825.5 | 28 | 28.02168 | 23.4101
320 | 249.1 | 0 | 98.75 | 158.11 | 12.8 | 987.76 | 889.01 | 14 | 28.6822016 | 32.05696
952 | 261.9 | 110.5 | 86.1 | 195.4 | 5 | 895.2 | 732.6 | 28 | 33.71882378 | 33.78461
531 | 436 | 0 | 0 | 218 | 0 | 838.4 | 719.7 | 28 | 23.84897484 | 29.08426
979 | 289 | 133.7 | 0 | 194.9 | 5.5 | 924.1 | 760.1 | 28 | 46.24729 | 32.70731
981 | 145.4 | 0 | 178.9 | 201.7 | 7.8 | 824 | 868.7 | 28 | 10.53588 | 16.80093
2 | 332.5 | 142.5 | 0 | 228 | 0 | 932 | 594 | 270 | 40.26954 | 58.43065
335 | 275.07 | 0 | 121.35 | 159.48 | 9.9 | 1053.6 | 777.5 | 14 | 38.76923548 | 35.98402
265 | 212 | 0 | 124.78 | 159 | 7.84 | 1085.4 | 799.54 | 14 | 31.35047372 | 29.45782
855 | 326 | 166 | 0 | 174 | 9 | 882 | 790 | 28 | 61.23236356 | 44.63399
68 | 190 | 190 | 0 | 228 | 0 | 932 | 670 | 28 | 40.85697 | 18.71832
945 | 139.9 | 132.6 | 103.3 | 200.3 | 7.4 | 916 | 753.4 | 28 | 36.44363 | 23.27832
793 | 302 | 0 | 0 | 203 | 0 | 974 | 817 | 14 | 18.12632404 | 17.91677
386 | 528 | 0 | 0 | 185 | 6.86 | 920 | 720 | 28 | 56.83350668 | 48.45097
163 | 313.3 | 262.2 | 0 | 175.5 | 8.6 | 1046.9 | 611.8 | 91 | 66.59648684 | 60.46903
750 | 500 | 0 | 0 | 200 | 0 | 1125 | 613 | 28 | 44.0919902 | 43.05794
84 | 323.7 | 282.8 | 0 | 183.8 | 10.3 | 942.7 | 659.9 | 3 | 28.29609504 | 50.98966
166 | 375 | 93.8 | 0 | 126.6 | 23.4 | 852.1 | 992.6 | 91 | 62.5009994 | 63.79251
822 | 322 | 0 | 0 | 203 | 0 | 974 | 800 | 28 | 25.17966352 | 21.71306
997 | 310 | 142.8 | 0 | 167.9 | 10 | 914.3 | 804 | 28 | 45.30478 | 42.35523
1006 | 164.6 | 0 | 150.4 | 181.6 | 11.7 | 1023.3 | 728.9 | 28 | 18.03393 | 22.19741
80 | 425 | 106.3 | 0 | 153.5 | 16.5 | 852.1 | 887.1 | 3 | 33.39821744 | 52.91692
375 | 376 | 0 | 0 | 214.6 | 0 | 1003.5 | 762.36 | 14 | 25.62092816 | 24.11722
991 | 309.9 | 142.8 | 111.2 | 167.8 | 22.1 | 913.9 | 651.2 | 28 | 38.21559 | 51.97258
423 | 172.38 | 13.61 | 172.37 | 156.76 | 4.14 | 1006.3 | 856.4 | 14 | 29.7508894 | 29.84079
372 | 218.85 | 0 | 124.13 | 158.49 | 11.33 | 1078.7 | 794.91 | 56 | 37.2661778 | 35.65897
48 | 237.5 | 237.5 | 0 | 228 | 0 | 932 | 594 | 7 | 26.258 | 25.6985
1 | 540 | 0 | 0 | 162 | 2.5 | 1055 | 676 | 28 | 61.88736576 | 55.13519
118 | 425 | 106.3 | 0 | 153.5 | 16.5 | 852.1 | 887.1 | 28 | 60.2946762 | 55.90117
817 | 525 | 0 | 0 | 189 | 0 | 1125 | 613 | 14 | 48.4012152 | 46.42644
664 | 250.2 | 166.8 | 0 | 203.5 | 0 | 977.6 | 694.1 | 7 | 19.35014394 | 26.58502
291 | 182.04 | 45.21 | 121.97 | 170.21 | 8.19 | 1059.4 | 780.65 | 28 | 31.2677366 | 29.29071
502 | 491 | 26 | 123 | 210 | 3.93 | 882 | 699 | 7 | 33.48883 | 49.0998
175 | 362.6 | 189 | 0 | 164.9 | 11.6 | 944.7 | 755.8 | 91 | 79.29663476 | 61.46123
571 | 228 | 342.1 | 0 | 185.7 | 0 | 955.8 | 674.3 | 28 | 39.69934 | 47.39751
43 | 380 | 0 | 0 | 228 | 0 | 932 | 670 | 180 | 53.10413 | 39.53816
105 | 401.8 | 94.7 | 0 | 147.4 | 11.4 | 946.8 | 852.1 | 7 | 54.09628696 | 50.90526
202 | 190.68 | 0 | 125.4 | 162.14 | 7.77 | 1090 | 804.01 | 56 | 35.34253976 | 31.54266
224 | 167.95 | 42.08 | 163.83 | 121.75 | 5.72 | 1058.7 | 780.11 | 3 | 7.74971024 | 36.94401
572 | 220.8 | 147.2 | 0 | 185.7 | 0 | 1055 | 744.3 | 7 | 13.08901 | 26.36505
228 | 167.95 | 42.08 | 163.83 | 121.75 | 5.72 | 1058.7 | 780.11 | 100 | 39.2311844 | 48.52292
731 | 349 | 0 | 0 | 192 | 0 | 1056 | 809 | 3 | 15.87173752 | 25.37936
865 | 265 | 111 | 86 | 195 | 6 | 833 | 790 | 28 | 41.540929 | 34.20171
183 | 337.9 | 189 | 0 | 174.9 | 9.5 | 944.7 | 755.8 | 91 | 67.79617508 | 56.34326
86 | 362.6 | 189 | 0 | 164.9 | 11.6 | 944.7 | 755.8 | 3 | 35.3011712 | 50.95665
543 | 255 | 0 | 0 | 192 | 0 | 889.8 | 945 | 7 | 10.22217 | 14.0433
820 | 525 | 0 | 0 | 189 | 0 | 1125 | 613 | 270 | 67.11359384 | 76.9852
743 | 397 | 0 | 0 | 186 | 0 | 1040 | 734 | 28 | 36.93522932 | 33.92428
915 | 155 | 184 | 143 | 194 | 9 | 880 | 699 | 28 | 28.98557104 | 34.04753
387 | 520 | 0 | 0 | 175 | 5.2 | 870 | 805 | 28 | 51.021224 | 49.5219
176 | 379.5 | 151.2 | 0 | 153.9 | 15.9 | 1134.3 | 605 | 91 | 56.49566344 | 63.23182
518 | 202 | 11 | 141 | 206 | 1.72 | 942 | 801 | 56 | 23.24519 | 23.79025
424 | 173.54 | 50.05 | 173.53 | 164.77 | 6.47 | 1006.2 | 793.5 | 14 | 33.00521612 | 31.8264
908 | 313 | 145 | 0 | 127 | 8 | 1000 | 822 | 28 | 44.51946532 | 52.03037
756 | 540 | 0 | 0 | 173 | 0 | 1125 | 613 | 270 | 74.16693332 | 81.81017
777 | 339 | 0 | 0 | 185 | 0 | 1069 | 754 | 28 | 31.84000168 | 28.01861
449 | 172.38 | 13.61 | 172.37 | 156.76 | 4.14 | 1006.3 | 856.4 | 56 | 35.852752 | 34.85433
137 | 362.6 | 189 | 0 | 164.9 | 11.6 | 944.7 | 755.8 | 28 | 71.29871316 | 53.9409
514 | 424 | 22 | 132 | 168 | 8.92 | 822 | 750 | 56 | 74.36491 | 55.98725
462 | 172.38 | 13.61 | 172.37 | 156.76 | 4.14 | 1006.3 | 856.4 | 100 | 37.6798634 | 40.10662
266 | 212 | 0 | 124.78 | 159 | 7.84 | 1085.4 | 799.54 | 28 | 38.50033984 | 31.129
738 | 296 | 0 | 0 | 186 | 0 | 1090 | 769 | 7 | 18.91232668 | 20.79438
394 | 405 | 0 | 0 | 175 | 0 | 1120 | 695 | 28 | 52.30364936 | 37.6934
287 | 181.38 | 0 | 167.01 | 169.59 | 7.56 | 1055.6 | 777.8 | 56 | 35.57006684 | 31.80756
574 | 135.7 | 203.5 | 0 | 185.7 | 0 | 1076.2 | 759.3 | 7 | 7.507014688 | 22.71481
173 | 318.8 | 212.5 | 0 | 155.7 | 14.3 | 852.1 | 880.4 | 91 | 68.09954452 | 61.09795
604 | 339 | 0 | 0 | 197 | 0 | 968 | 781 | 365 | 38.89334116 | 64.74565
868 | 276 | 116 | 90 | 180 | 9 | 870 | 768 | 28 | 44.27814872 | 39.95478
586 | 381.4 | 0 | 0 | 185.7 | 0 | 1104.6 | 784.3 | 7 | 14.54104884 | 31.29006
579 | 203.5 | 135.7 | 0 | 185.7 | 0 | 1076.2 | 759.3 | 28 | 22.62998 | 26.17634
1016 | 164.2 | 0 | 200.1 | 181.2 | 12.6 | 849.3 | 846 | 28 | 15.09125 | 25.60131
977 | 313.3 | 145 | 0 | 178.5 | 8 | 1001.9 | 688.7 | 28 | 41.05347 | 40.49812
924 | 136 | 196 | 98 | 199 | 6 | 847 | 783 | 28 | 26.96540636 | 28.26419
847 | 280 | 129 | 100 | 172 | 9 | 825 | 805 | 28 | 52.82075636 | 43.97175
767 | 385 | 0 | 0 | 186 | 0 | 966 | 763 | 28 | 31.35047372 | 31.75628
881 | 153 | 145 | 113 | 178 | 8 | 1002 | 689 | 28 | 25.55887532 | 31.79868
546 | 333 | 0 | 0 | 192 | 0 | 931.2 | 842.6 | 28 | 31.96687 | 25.00581
131 | 379.5 | 151.2 | 0 | 153.9 | 15.9 | 1134.3 | 605 | 28 | 52.20022796 | 55.7115
200 | 190.68 | 0 | 125.4 | 162.14 | 7.77 | 1090 | 804.01 | 14 | 21.0634918 | 26.52911
647 | 157 | 236 | 0 | 192 | 0 | 935.4 | 781.2 | 90 | 43.377 | 35.38838
388 | 385 | 0 | 136 | 158 | 20 | 903 | 768 | 28 | 55.55108132 | 51.15814
888 | 153 | 145 | 0 | 178 | 8 | 1000 | 822 | 28 | 19.00885332 | 23.49369
858 | 322 | 149 | 0 | 186 | 8 | 951 | 709 | 28 | 52.42086028 | 39.97548
188 | 222.36 | 0 | 96.67 | 189.29 | 4.46 | 967.08 | 870.32 | 100 | 40.7135578 | 31.25663
786 | 331 | 0 | 0 | 192 | 0 | 978 | 825 | 28 | 31.44700036 | 25.26193
883 | 149 | 236 | 0 | 176 | 13 | 847 | 893 | 28 | 32.9569528 | 32.09543
980 | 147.8 | 175.1 | 0 | 171.2 | 2.2 | 1000 | 828.5 | 28 | 26.92266 | 26.5347
904 | 155 | 183 | 0 | 193 | 9 | 877 | 868 | 28 | 23.786922 | 23.62785
323 | 249.1 | 0 | 98.75 | 158.11 | 12.8 | 987.76 | 889.01 | 100 | 51.0556978 | 42.3228