## Sheet1
| Cement (component 1)(kg in a m^3 mixture) | Blast Furnace Slag (component 2)(kg in a m^3 mixture) | Fly Ash (component 3)(kg in a m^3 mixture) | Water (component 4)(kg in a m^3 mixture) | Superplasticizer (component 5)(kg in a m^3 mixture) | Coarse Aggregate (component 6)(kg in a m^3 mixture) | Fine Aggregate (component 7)(kg in a m^3 mixture) | Age (day) | Strength(MPa) | Strength(MPa) - Predict
227 | 167.95 | 42.08 | 163.83 | 121.75 | 5.72 | 1058.7 | 780.11 | 56 | 32.8535314 | 40.18681
19 | 475 | 0 | 0 | 228 | 0 | 932 | 594 | 180 | 42.62065 | 49.1213
968 | 134.7 | 0 | 165.7 | 180.2 | 10 | 961 | 804.9 | 28 | 13.29379 | 20.38278
295 | 168.88 | 42.22 | 124.25 | 158.33 | 10.83 | 1080.8 | 796.15 | 14 | 23.5111316 | 29.13658
654 | 122.6 | 183.9 | 0 | 203.5 | 0 | 958.2 | 800.1 | 28 | 24.29093 | 16.56328
980 | 147.8 | 175.1 | 0 | 171.2 | 2.2 | 1000 | 828.5 | 28 | 26.92266 | 25.39383
510 | 424 | 22 | 132 | 178 | 8.48 | 822 | 750 | 7 | 39.00464 | 47.881
273 | 231.75 | 0 | 121.62 | 173.96 | 6.72 | 1056.4 | 778.45 | 100 | 45.83636448 | 37.39309
665 | 173 | 116 | 0 | 192 | 0 | 946.8 | 856.8 | 7 | 11.39221 | 15.78198
854 | 287 | 121 | 94 | 188 | 9 | 904 | 696 | 28 | 41.94082508 | 40.04897
75 | 475 | 118.8 | 0 | 181.1 | 8.9 | 852.1 | 781.5 | 3 | 37.79707432 | 52.72803
650 | 122.6 | 183.9 | 0 | 203.5 | 0 | 958.2 | 800.1 | 90 | 33.19206 | 23.5433
88 | 362.6 | 189 | 0 | 164.9 | 11.6 | 944.7 | 755.8 | 3 | 35.3011712 | 51.03789
505 | 491 | 26 | 123 | 201 | 3.93 | 822 | 699 | 7 | 37.92118 | 49.7139
153 | 323.7 | 282.8 | 0 | 183.8 | 10.3 | 942.7 | 659.9 | 56 | 80.19984832 | 56.95687
643 | 350 | 0 | 0 | 186 | 0 | 1050 | 770 | 7 | 20.27748916 | 26.31635
448 | 167.35 | 129.9 | 128.62 | 175.46 | 7.79 | 1006.3 | 746.6 | 56 | 51.72448952 | 37.15835
582 | 170.3 | 155.5 | 0 | 185.7 | 0 | 1026.6 | 724.3 | 28 | 25.72642 | 21.91345
125 | 531.3 | 0 | 0 | 141.8 | 28.2 | 852.1 | 893.7 | 28 | 56.3991368 | 64.12957
935 | 156 | 178 | 187 | 221 | 7 | 854 | 614 | 28 | 29.41304616 | 30.39553
813 | 310 | 0 | 0 | 192 | 0 | 970 | 850 | 180 | 37.32823064 | 40.07952
738 | 296 | 0 | 0 | 186 | 0 | 1090 | 769 | 7 | 18.91232668 | 20.65362
348 | 213.74 | 0 | 174.74 | 154.79 | 10.16 | 1053.5 | 776.35 | 100 | 50.07664188 | 43.64117
603 | 339 | 0 | 0 | 197 | 0 | 968 | 781 | 180 | 36.44570136 | 41.53091
861 | 321 | 0 | 128 | 182 | 11 | 870 | 780 | 28 | 37.25928304 | 37.12647
60 | 304 | 76 | 0 | 228 | 0 | 932 | 670 | 270 | 54.37828 | 48.01418
871 | 159 | 187 | 0 | 176 | 11 | 990 | 789 | 28 | 32.76389952 | 29.14897
721 | 310 | 0 | 0 | 192 | 0 | 1012 | 830 | 3 | 11.85209244 | 20.58779
229 | 213.72 | 98.05 | 24.51 | 181.71 | 6.86 | 1065.8 | 785.38 | 3 | 17.9953236 | 25.12122
16 | 139.6 | 209.4 | 0 | 192 | 0 | 1047 | 806.9 | 90 | 39.35805 | 31.60326
17 | 342 | 38 | 0 | 228 | 0 | 932 | 670 | 365 | 56.14196 | 59.37109
688 | 108.3 | 162.4 | 0 | 203.5 | 0 | 938.2 | 849 | 3 | 2.331807832 | 10.36727
23 | 139.6 | 209.4 | 0 | 192 | 0 | 1047 | 806.9 | 180 | 44.20782 | 41.73556
779 | 295 | 0 | 0 | 185 | 0 | 1069 | 769 | 28 | 25.17966352 | 22.65382
884 | 300 | 0 | 120 | 212 | 10 | 878 | 728 | 28 | 23.83518532 | 28.45912
842 | 151 | 0 | 184 | 167 | 12 | 991 | 772 | 28 | 15.56836808 | 26.44681
910 | 144 | 136 | 106 | 178 | 7 | 941 | 774 | 28 | 26.14492992 | 28.55211
914 | 313 | 145 | 0 | 178 | 8 | 1002 | 689 | 28 | 41.05140104 | 40.35976
862 | 140 | 164 | 128 | 237 | 6 | 869 | 656 | 28 | 35.22532884 | 20.3751
173 | 318.8 | 212.5 | 0 | 155.7 | 14.3 | 852.1 | 880.4 | 91 | 68.09954452 | 60.80035
922 | 255 | 99 | 77 | 189 | 6 | 919 | 749 | 28 | 33.79811352 | 32.68534
188 | 222.36 | 0 | 96.67 | 189.29 | 4.46 | 967.08 | 870.32 | 100 | 40.7135578 | 31.1046
482 | 446 | 24 | 79 | 162 | 11.64 | 967 | 712 | 56 | 56.14403068 | 57.0742
739 | 296 | 0 | 0 | 186 | 0 | 1090 | 769 | 28 | 25.17966352 | 23.01782
238 | 213.76 | 98.06 | 24.52 | 181.74 | 6.65 | 1066 | 785.52 | 100 | 49.97322048 | 35.98283
172 | 425 | 106.3 | 0 | 153.5 | 16.5 | 852.1 | 887.1 | 91 | 65.19685056 | 63.79398
594 | 316.1 | 210.7 | 0 | 185.7 | 0 | 977 | 689.3 | 7 | 24.43779 | 40.84453
123 | 425 | 106.3 | 0 | 153.5 | 16.5 | 852.1 | 887.1 | 28 | 60.2946762 | 56.70138
1009 | 298.1 | 0 | 107 | 186.4 | 6.1 | 879 | 815.2 | 28 | 42.6440906 | 31.18742
445 | 165 | 0.02 | 143.57 | 163.81 | 0 | 1005.6 | 900.9 | 56 | 36.56291228 | 26.96002
706 | 153 | 102 | 0 | 192 | 0 | 888 | 943.1 | 90 | 26.32281 | 21.75681
1005 | 252.1 | 97.1 | 75.6 | 193.8 | 8.3 | 835.5 | 821.4 | 28 | 33.3996 | 31.76578
775 | 281 | 0 | 0 | 186 | 0 | 1104 | 774 | 28 | 22.43554904 | 21.59134
548 | 289 | 0 | 0 | 192 | 0 | 913.2 | 895.3 | 28 | 25.57335 | 20.21224
322 | 249.1 | 0 | 98.75 | 158.11 | 12.8 | 987.76 | 889.01 | 56 | 42.03045696 | 37.46341
686 | 305.3 | 203.5 | 0 | 203.5 | 0 | 965.4 | 631 | 3 | 14.14391 | 34.53077
371 | 218.85 | 0 | 124.13 | 158.49 | 11.33 | 1078.7 | 794.91 | 28 | 30.21973308 | 32.43047
504 | 491 | 26 | 123 | 201 | 3.93 | 822 | 699 | 3 | 29.54897 | 49.26358
24 | 380 | 0 | 0 | 228 | 0 | 932 | 670 | 365 | 52.5167 | 60.0328
438 | 167 | 75.4 | 167 | 164.03 | 7.91 | 1007.3 | 770.1 | 28 | 41.40992856 | 33.89999
292 | 182.04 | 45.21 | 121.97 | 170.21 | 8.19 | 1059.4 | 780.65 | 56 | 43.49904084 | 32.26582
394 | 405 | 0 | 0 | 175 | 0 | 1120 | 695 | 28 | 52.30364936 | 36.80616
44 | 427.5 | 47.5 | 0 | 228 | 0 | 932 | 594 | 90 | 41.543 | 38.16187
280 | 251.37 | 0 | 118.27 | 188.45 | 6.35 | 1028.4 | 757.73 | 14 | 24.42813468 | 26.6098
951 | 152.7 | 144.7 | 0 | 178.1 | 8 | 999.7 | 822.2 | 28 | 19.00954 | 23.6267
389 | 500.1 | 0 | 0 | 200 | 3 | 1124.4 | 613.2 | 28 | 44.13335876 | 43.99475
624 | 307 | 0 | 0 | 193 | 0 | 968 | 812 | 28 | 27.53077668 | 21.76169
91 | 362.6 | 189 | 0 | 164.9 | 11.6 | 944.7 | 755.8 | 3 | 35.3011712 | 51.03789
653 | 102 | 153 | 0 | 192 | 0 | 887 | 942 | 90 | 25.46097 | 20.83075
961 | 336.5 | 0 | 0 | 181.9 | 3.4 | 985.8 | 816.8 | 28 | 44.86834 | 28.39154
949 | 148.1 | 0 | 136.6 | 158.1 | 16.1 | 1001.8 | 830.1 | 28 | 17.95947 | 25.88272
175 | 362.6 | 189 | 0 | 164.9 | 11.6 | 944.7 | 755.8 | 91 | 79.29663476 | 60.94502
874 | 313 | 0 | 113 | 178 | 8 | 1002 | 689 | 28 | 36.80422888 | 35.39838
876 | 146 | 230 | 0 | 202 | 3 | 827 | 872 | 28 | 33.0603742 | 23.97449
234 | 213.76 | 98.06 | 24.52 | 181.74 | 6.65 | 1066 | 785.52 | 3 | 13.18278112 | 25.06247
376 | 376 | 0 | 0 | 214.6 | 0 | 1003.5 | 762.36 | 28 | 31.97100212 | 26.54667
43 | 380 | 0 | 0 | 228 | 0 | 932 | 670 | 180 | 53.10413 | 39.20531
749 | 500 | 0 | 0 | 200 | 0 | 1125 | 613 | 14 | 36.93522932 | 41.45557
974 | 148.1 | 0 | 182.1 | 181.4 | 15 | 838.9 | 884.3 | 28 | 15.52631 | 23.90338
296 | 168.88 | 42.22 | 124.25 | 158.33 | 10.83 | 1080.8 | 796.15 | 28 | 31.11605188 | 30.71272
607 | 236 | 0 | 0 | 194 | 0 | 968 | 885 | 28 | 18.41590396 | 14.48746
182 | 362.6 | 189 | 0 | 164.9 | 11.6 | 944.7 | 755.8 | 91 | 79.29663476 | 60.94502
684 | 192 | 288 | 0 | 192 | 0 | 929.8 | 716.1 | 90 | 50.73233 | 41.96151
846 | 366 | 187 | 0 | 191 | 7 | 824 | 757 | 28 | 65.90701084 | 46.50551
386 | 528 | 0 | 0 | 185 | 6.86 | 920 | 720 | 28 | 56.83350668 | 48.78736
103 | 425 | 106.3 | 0 | 153.5 | 16.5 | 852.1 | 887.1 | 7 | 49.20100736 | 54.33718
392 | 333 | 17.5 | 163 | 167 | 17.9 | 996 | 652 | 28 | 47.27736932 | 47.83975
767 | 385 | 0 | 0 | 186 | 0 | 966 | 763 | 28 | 31.35047372 | 31.13069
522 | 284 | 15 | 141 | 179 | 5.46 | 842 | 801 | 56 | 44.52045 | 37.04147
637 | 375 | 0 | 0 | 186 | 0 | 1038 | 758 | 7 | 26.0621928 | 28.84154
899 | 145 | 0 | 134 | 181 | 11 | 979 | 812 | 28 | 13.19657064 | 19.54941
895 | 260 | 101 | 78 | 171 | 10 | 936 | 763 | 28 | 49.77327244 | 38.05551
704 | 250.2 | 166.8 | 0 | 203.5 | 0 | 977.6 | 694.1 | 3 | 9.731264264 | 25.63487
547 | 333 | 0 | 0 | 192 | 0 | 931.2 | 842.6 | 7 | 23.40495 | 22.47076
436 | 172.38 | 13.61 | 172.37 | 156.76 | 4.14 | 1006.3 | 856.4 | 28 | 33.68779736 | 30.1154
404 | 275 | 180 | 120 | 162 | 10.35 | 830 | 765 | 28 | 76.23536132 | 50.89599
848 | 252 | 97 | 76 | 194 | 8 | 835 | 821 | 28 | 33.39821744 | 31.63643
254 | 212.52 | 0 | 100.37 | 159.32 | 8.71 | 1007.8 | 903.59 | 3 | 13.54130864 | 26.44937
155 | 362.6 | 189 | 0 | 164.9 | 11.6 | 944.7 | 755.8 | 56 | 77.29715436 | 57.00469
58 | 304 | 76 | 0 | 228 | 0 | 932 | 670 | 180 | 50.94882902 | 37.88189
349 | 213.5 | 0 | 174.24 | 154.61 | 11.66 | 1052.3 | 775.48 | 3 | 17.36790044 | 33.11782
869 | 322 | 0 | 116 | 196 | 10 | 818 | 813 | 28 | 31.17810472 | 33.44261
180 | 439 | 177 | 0 | 186 | 11.1 | 884.9 | 707.9 | 91 | 73.29819356 | 63.55621
798 | 500 | 0 | 0 | 200 | 0 | 1125 | 613 | 270 | 55.15808 | 70.27631
927 | 157 | 214 | 152 | 200 | 9 | 819 | 704 | 28 | 33.05347944 | 35.80245
99 | 469 | 117.2 | 0 | 137.8 | 32.2 | 852.1 | 840.5 | 7 | 54.89607912 | 67.15951
770 | 349 | 0 | 0 | 192 | 0 | 1047 | 806 | 3 | 14.98920824 | 25.43931
466 | 190.34 | 0 | 125.18 | 166.61 | 9.88 | 1079 | 798.9 | 100 | 33.56369168 | 35.66796
1000 | 141.9 | 166.6 | 129.7 | 173.5 | 10.9 | 882.6 | 785.3 | 28 | 44.61186 | 34.43846
500 | 491 | 26 | 123 | 201 | 3.93 | 822 | 699 | 28 | 57.915984 | 52.07811
115 | 337.9 | 189 | 0 | 174.9 | 9.5 | 944.7 | 755.8 | 7 | 35.10122316 | 46.42108
10 | 198.6 | 132.4 | 0 | 192 | 0 | 978.4 | 825.5 | 90 | 38.07424 | 29.85584
207 | 212.07 | 0 | 121.62 | 180.31 | 5.69 | 1057.6 | 779.32 | 56 | 34.20490436 | 28.88353
766 | 385 | 0 | 0 | 186 | 0 | 966 | 763 | 14 | 27.923778 | 29.55455
411 | 173.54 | 50.05 | 173.53 | 164.77 | 6.47 | 1006.2 | 793.5 | 3 | 23.07676172 | 29.67954
192 | 233.81 | 0 | 94.58 | 197.89 | 4.567 | 947.04 | 852.16 | 56 | 27.66177712 | 25.40331
358 | 277.19 | 97.82 | 24.46 | 160.7 | 11.19 | 1061.7 | 782.46 | 100 | 66.9481196 | 47.87651
288 | 181.38 | 0 | 167.01 | 169.59 | 7.56 | 1055.6 | 777.8 | 100 | 45.3675208 | 36.2034
859 | 164 | 0 | 200 | 181 | 13 | 849 | 846 | 28 | 15.08573488 | 26.25685
580 | 290.2 | 193.5 | 0 | 185.7 | 0 | 998.2 | 704.3 | 7 | 21.85915 | 36.70052
441 | 250 | 0 | 95.69 | 191.84 | 5.33 | 948.9 | 857.2 | 28 | 27.22051248 | 25.5202
916 | 289 | 134 | 0 | 195 | 6 | 924 | 760 | 28 | 46.24315532 | 33.05168
126 | 425 | 106.3 | 0 | 153.5 | 16.5 | 852.1 | 887.1 | 28 | 60.2946762 | 56.70138
529 | 359 | 19 | 141 | 154 | 10.91 | 942 | 801 | 56 | 68.75061 | 53.6162
730 | 331 | 0 | 0 | 192 | 0 | 1025 | 821 | 120 | 39.38286912 | 36.33152
37 | 332.5 | 142.5 | 0 | 228 | 0 | 932 | 594 | 90 | 37.72192 | 36.5076
565 | 295.8 | 0 | 0 | 185.7 | 0 | 1091.4 | 769.3 | 7 | 14.84373 | 20.70553
852 | 298 | 0 | 107 | 186 | 6 | 879 | 815 | 28 | 42.63719584 | 31.19898
108 | 379.5 | 151.2 | 0 | 153.9 | 15.9 | 1134.3 | 605 | 7 | 47.09810556 | 53.5692
604 | 339 | 0 | 0 | 197 | 0 | 968 | 781 | 365 | 38.89334116 | 62.35841
934 | 184 | 86 | 190 | 213 | 6 | 923 | 623 | 28 | 22.93197176 | 26.98307
525 | 359 | 19 | 141 | 154 | 10.91 | 942 | 801 | 3 | 25.11663 | 47.6494
844 | 298 | 137 | 107 | 201 | 6 | 878 | 655 | 28 | 53.52402188 | 40.00423
809 | 252 | 0 | 0 | 185 | 0 | 1111 | 784 | 28 | 19.69143456 | 18.61116
748 | 500 | 0 | 0 | 200 | 0 | 1125 | 613 | 7 | 33.21205892 | 40.6675
55 | 198.6 | 132.4 | 0 | 192 | 0 | 978.4 | 825.5 | 7 | 14.63826 | 20.51162
930 | 159 | 209 | 161 | 201 | 7 | 848 | 669 | 28 | 30.88163004 | 35.44813
167 | 475 | 118.8 | 0 | 181.1 | 8.9 | 852.1 | 781.5 | 91 | 74.19451236 | 62.63516
226 | 167.95 | 42.08 | 163.83 | 121.75 | 5.72 | 1058.7 | 780.11 | 28 | 24.24197616 | 37.03455
368 | 214.9 | 53.8 | 121.89 | 155.63 | 9.61 | 1014.3 | 780.58 | 100 | 56.63355864 | 43.72509
209 | 229.97 | 0 | 118.31 | 195.47 | 4.63 | 1029.4 | 758.59 | 3 | 10.0318758 | 21.29215
569 | 381.4 | 0 | 0 | 185.7 | 0 | 1104.6 | 784.3 | 28 | 22.48933 | 33.714
804 | 393 | 0 | 0 | 192 | 0 | 940 | 758 | 28 | 39.58281716 | 30.62105
266 | 212 | 0 | 124.78 | 159 | 7.84 | 1085.4 | 799.54 | 28 | 38.50033984 | 30.69098
164 | 425 | 106.3 | 0 | 153.5 | 16.5 | 852.1 | 887.1 | 91 | 65.19685056 | 63.79398
987 | 162 | 190.1 | 148.1 | 178.8 | 18.8 | 838.1 | 741.4 | 28 | 33.76226 | 40.91147
205 | 212.07 | 0 | 121.62 | 180.31 | 5.69 | 1057.6 | 779.32 | 14 | 20.91870184 | 24.15513
695 | 116 | 173 | 0 | 192 | 0 | 909.8 | 891.9 | 28 | 22.34799 | 17.07656
178 | 286.3 | 200.9 | 0 | 144.7 | 11.2 | 1004.6 | 803.7 | 91 | 76.80073164 | 57.91734
70 | 374 | 189.2 | 0 | 170.1 | 10.1 | 926.1 | 756.7 | 3 | 34.39795764 | 50.83102
535 | 393 | 0 | 0 | 192 | 0 | 940.6 | 785.6 | 90 | 48.84662 | 38.09585
855 | 326 | 166 | 0 | 174 | 9 | 882 | 790 | 28 | 61.23236356 | 44.45294
93 | 374 | 189.2 | 0 | 170.1 | 10.1 | 926.1 | 756.7 | 7 | 46.20178676 | 51.28135
258 | 212.52 | 0 | 100.37 | 159.32 | 8.71 | 1007.8 | 903.59 | 100 | 42.919881 | 37.36973
683 | 133 | 200 | 0 | 192 | 0 | 927.4 | 839.2 | 90 | 36.58842 | 28.20167
26 | 380 | 95 | 0 | 228 | 0 | 932 | 594 | 270 | 41.15137506 | 57.59932
240 | 229.68 | 0 | 118.16 | 195.23 | 6.13 | 1028.1 | 757.63 | 14 | 22.31833812 | 22.957
385 | 520 | 0 | 0 | 170 | 5.2 | 855 | 855 | 28 | 60.28088668 | 50.66642
593 | 252.5 | 0 | 0 | 185.7 | 0 | 1111.6 | 784.3 | 7 | 11.48391 | 16.21963
112 | 439 | 177 | 0 | 186 | 11.1 | 884.9 | 707.9 | 7 | 56.09576736 | 54.0994
330 | 246.83 | 0 | 125.08 | 143.3 | 11.99 | 1086.8 | 800.89 | 14 | 42.21661548 | 36.95091
110 | 286.3 | 200.9 | 0 | 144.7 | 11.2 | 1004.6 | 803.7 | 7 | 37.99702236 | 48.46053
393 | 334 | 17.6 | 158 | 189 | 15.3 | 967 | 633 | 28 | 44.32641204 | 42.59616
732 | 349 | 0 | 0 | 192 | 0 | 1056 | 809 | 7 | 9.01145132 | 26.11052
620 | 254 | 0 | 0 | 198 | 0 | 968 | 863 | 365 | 29.7853632 | 53.58433
61 | 266 | 114 | 0 | 228 | 0 | 932 | 670 | 270 | 51.73276 | 47.35247
82 | 401.8 | 94.7 | 0 | 147.4 | 11.4 | 946.8 | 852.1 | 3 | 41.09966436 | 50.39414
780 | 238 | 0 | 0 | 185 | 0 | 1118 | 789 | 28 | 17.54026944 | 17.17215
439 | 173.81 | 93.37 | 159.9 | 172.34 | 9.73 | 1007.2 | 746.6 | 28 | 37.81086384 | 34.85793
422 | 167.35 | 129.9 | 128.62 | 175.46 | 7.79 | 1006.3 | 746.6 | 14 | 31.81242264 | 32.42994
1016 | 164.2 | 0 | 200.1 | 181.2 | 12.6 | 849.3 | 846 | 28 | 15.09125 | 26.13742
279 | 251.37 | 0 | 118.27 | 188.45 | 6.35 | 1028.4 | 757.73 | 3 | 13.12072828 | 25.37141
823 | 322 | 0 | 0 | 203 | 0 | 974 | 800 | 180 | 29.58541516 | 39.08037
310 | 295.71 | 0 | 95.64 | 171.54 | 8.87 | 955.14 | 859.2 | 14 | 35.2322236 | 33.62212
618 | 254 | 0 | 0 | 198 | 0 | 968 | 863 | 90 | 26.94472208 | 22.62454
674 | 236 | 157 | 0 | 192 | 0 | 972.6 | 749.1 | 3 | 13.5654403 | 25.5264
203 | 190.68 | 0 | 125.4 | 162.14 | 7.77 | 1090 | 804.01 | 100 | 40.56876784 | 36.00566
87 | 286.3 | 200.9 | 0 | 144.7 | 11.2 | 1004.6 | 803.7 | 3 | 24.40055564 | 48.01021
549 | 333 | 0 | 0 | 192 | 0 | 931.2 | 842.6 | 90 | 41.6802 | 31.81499
148 | 531.3 | 0 | 0 | 141.8 | 28.2 | 852.1 | 893.7 | 56 | 58.79851328 | 67.28184
1025 | 276.4 | 116 | 90.3 | 179.6 | 8.9 | 870.1 | 768.3 | 28 | 44.28435 | 39.80888
520 | 284 | 15 | 141 | 179 | 5.46 | 842 | 801 | 3 | 13.39553 | 31.07468
380 | 475 | 0 | 59 | 142 | 1.9 | 1098 | 641 | 28 | 57.226508 | 54.25432
35 | 237.5 | 237.5 | 0 | 228 | 0 | 932 | 594 | 270 | 38.40795 | 55.11791
250 | 250 | 0 | 95.69 | 187.42 | 5.53 | 956.86 | 861.17 | 14 | 24.91766264 | 24.87685
875 | 155 | 183 | 0 | 193 | 9 | 1047 | 697 | 28 | 18.28490352 | 24.58479
601 | 339 | 0 | 0 | 197 | 0 | 968 | 781 | 28 | 32.03994972 | 24.4186
692 | 212 | 141.3 | 0 | 203.5 | 0 | 973.4 | 750 | 90 | 39.70002808 | 29.23253
697 | 108.3 | 162.4 | 0 | 203.5 | 0 | 938.2 | 849 | 7 | 7.723510152 | 10.8176
967 | 154.8 | 183.4 | 0 | 193.3 | 9.1 | 877.2 | 867.7 | 28 | 23.786922 | 24.40423
640 | 400 | 0 | 0 | 187 | 0 | 1025 | 745 | 7 | 30.14389072 | 31.18337
120 | 375 | 93.8 | 0 | 126.6 | 23.4 | 852.1 | 992.6 | 28 | 56.69561148 | 57.5317
11 | 198.6 | 132.4 | 0 | 192 | 0 | 978.4 | 825.5 | 28 | 28.02168 | 22.87582
699 | 203.5 | 305.3 | 0 | 203.5 | 0 | 963.4 | 630 | 3 | 9.561653168 | 32.70315
539 | 480 | 0 | 0 | 192 | 0 | 936.2 | 712.2 | 90 | 54.31554 | 47.02794
478 | 446 | 24 | 79 | 162 | 11.61 | 967 | 712 | 7 | 52.00717468 | 51.54814
340 | 297.16 | 0 | 117.54 | 174.8 | 9.52 | 1022.8 | 753.45 | 14 | 36.9903874 | 34.81075
495 | 387 | 20 | 94 | 157 | 13.93 | 938 | 845 | 56 | 47.96684532 | 54.22558
597 | 272.8 | 181.9 | 0 | 185.7 | 0 | 1012.4 | 714.3 | 28 | 31.38150014 | 36.27405
275 | 251.37 | 0 | 118.27 | 188.45 | 5.75 | 1028.4 | 757.73 | 14 | 29.93015316 | 26.41801
319 | 249.1 | 0 | 98.75 | 158.11 | 12.8 | 987.76 | 889.01 | 3 | 15.36152528 | 31.49661
581 | 181.9 | 272.8 | 0 | 185.7 | 0 | 1012.4 | 714.3 | 7 | 12.37264682 | 32.32697
379 | 500 | 0 | 0 | 140 | 4 | 966 | 853 | 28 | 67.568648 | 54.37055
737 | 238 | 0 | 0 | 186 | 0 | 1119 | 789 | 28 | 17.54026944 | 17.0437
297 | 168.88 | 42.22 | 124.25 | 158.33 | 10.83 | 1080.8 | 796.15 | 56 | 39.14844728 | 33.86499
265 | 212 | 0 | 124.78 | 159 | 7.84 | 1085.4 | 799.54 | 14 | 31.35047372 | 29.11484
48 | 237.5 | 237.5 | 0 | 228 | 0 | 932 | 594 | 7 | 26.258 | 25.5091
678 | 288 | 192 | 0 | 192 | 0 | 932 | 717.8 | 28 | 38.8044 | 36.7241
487 | 387 | 20 | 94 | 157 | 11.61 | 938 | 845 | 28 | 46.68441996 | 50.33174
903 | 155 | 0 | 143 | 193 | 9 | 1047 | 697 | 28 | 12.45883132 | 18.35627
676 | 166.8 | 250.2 | 0 | 203.5 | 0 | 975.6 | 692.6 | 7 | 15.74832 | 24.56923
918 | 145 | 0 | 179 | 202 | 8 | 824 | 869 | 28 | 10.53519328 | 17.45518
667 | 192 | 288 | 0 | 192 | 0 | 929.8 | 716.1 | 28 | 39.32151 | 34.98148
1021 | 298.2 | 0 | 107 | 209.7 | 11.1 | 879.6 | 744.2 | 28 | 31.87516 | 28.13608
29 | 475 | 0 | 0 | 228 | 0 | 932 | 594 | 7 | 38.60376124 | 29.64478
159 | 389.9 | 189 | 0 | 145.9 | 22 | 944.7 | 755.8 | 56 | 79.40005616 | 66.35707
551 | 255 | 0 | 0 | 192 | 0 | 889.8 | 945 | 3 | 8.204074924 | 13.80538
994 | 374.3 | 0 | 0 | 190.2 | 6.7 | 1013.2 | 730.4 | 28 | 39.05606 | 31.69904
293 | 182.04 | 45.21 | 121.97 | 170.21 | 8.19 | 1059.4 | 780.65 | 100 | 48.67011084 | 37.21939
596 | 170.3 | 155.5 | 0 | 185.7 | 0 | 1026.6 | 724.3 | 7 | 10.73031 | 19.54924
25 | 380 | 0 | 0 | 228 | 0 | 932 | 670 | 270 | 53.30063 | 49.3376
1006 | 164.6 | 0 | 150.4 | 181.6 | 11.7 | 1023.3 | 728.9 | 28 | 18.03393 | 22.78305
703 | 200 | 133 | 0 | 192 | 0 | 965.4 | 806.2 | 28 | 30.43968 | 22.52089
133 | 286.3 | 200.9 | 0 | 144.7 | 11.2 | 1004.6 | 803.7 | 28 | 67.69964844 | 50.82473
397 | 145 | 116 | 119 | 184 | 5.7 | 833 | 880 | 28 | 29.15794004 | 26.30336
331 | 246.83 | 0 | 125.08 | 143.3 | 11.99 | 1086.8 | 800.89 | 28 | 52.5035974 | 38.52704
960 | 284 | 119.7 | 0 | 168.3 | 7.2 | 970.4 | 794.2 | 28 | 40.93488 | 36.79525
630 | 225 | 0 | 0 | 181 | 0 | 1113 | 833 | 28 | 17.3403214 | 16.899
742 | 480 | 0 | 0 | 192 | 0 | 936 | 721 | 90 | 54.27555072 | 47.17838
452 | 173.81 | 93.37 | 159.9 | 172.34 | 9.73 | 1007.2 | 746.6 | 56 | 48.9872698 | 38.0102
761 | 350 | 0 | 0 | 203 | 0 | 974 | 775 | 90 | 31.35047372 | 31.82514
579 | 203.5 | 135.7 | 0 | 185.7 | 0 | 1076.2 | 759.3 | 28 | 22.62998 | 25.38558
479 | 446 | 24 | 79 | 162 | 11.64 | 967 | 712 | 7 | 38.01770664 | 51.55773
571 | 228 | 342.1 | 0 | 185.7 | 0 | 955.8 | 674.3 | 28 | 39.69934 | 45.38781
94 | 313.3 | 262.2 | 0 | 175.5 | 8.6 | 1046.9 | 611.8 | 7 | 42.79577532 | 49.91299
622 | 307 | 0 | 0 | 193 | 0 | 968 | 812 | 365 | 36.14922668 | 59.70151
755 | 540 | 0 | 0 | 173 | 0 | 1125 | 613 | 180 | 71.62276688 | 68.85298
304 | 277.05 | 0 | 97.39 | 160.6 | 11.83 | 973.9 | 875.61 | 3 | 23.13881456 | 33.51878
412 | 167 | 75.4 | 167 | 164.03 | 7.91 | 1007.3 | 770.1 | 3 | 15.52010476 | 31.08546
228 | 167.95 | 42.08 | 163.83 | 121.75 | 5.72 | 1058.7 | 780.11 | 100 | 39.2311844 | 45.14038
736 | 238 | 0 | 0 | 186 | 0 | 1119 | 789 | 7 | 12.05204048 | 14.6795
838 | 159 | 149 | 116 | 175 | 15 | 953 | 720 | 28 | 27.67556664 | 34.77446
90 | 389.9 | 189 | 0 | 145.9 | 22 | 944.7 | 755.8 | 3 | 40.59634688 | 60.39027
80 | 425 | 106.3 | 0 | 153.5 | 16.5 | 852.1 | 887.1 | 3 | 33.39821744 | 53.88685
467 | 250 | 0 | 95.69 | 191.84 | 5.33 | 948.9 | 857.2 | 100 | 41.1617172 | 33.62604
751 | 540 | 0 | 0 | 173 | 0 | 1125 | 613 | 7 | 52.61391356 | 49.37645
485 | 387 | 20 | 94 | 157 | 14.32 | 938 | 845 | 28 | 50.23522136 | 51.19797
919 | 313 | 0 | 0 | 178 | 8 | 1000 | 822 | 28 | 25.0969264 | 28.0102
119 | 425 | 106.3 | 0 | 151.4 | 18.6 | 936 | 803.7 | 28 | 61.79773388 | 57.78966
682 | 183.9 | 122.6 | 0 | 203.5 | 0 | 959.2 | 800 | 28 | 24.04616 | 17.64767
691 | 212 | 141.3 | 0 | 203.5 | 0 | 973.4 | 750 | 3 | 6.8085755 | 19.43798
615 | 277 | 0 | 0 | 191 | 0 | 968 | 856 | 180 | 32.32952964 | 36.38735
423 | 172.38 | 13.61 | 172.37 | 156.76 | 4.14 | 1006.3 | 856.4 | 14 | 29.7508894 | 28.53926
353 | 213.5 | 0 | 174.24 | 154.61 | 11.66 | 1052.3 | 775.48 | 100 | 59.30183076 | 44.03818
130 | 323.7 | 282.8 | 0 | 183.8 | 10.3 | 942.7 | 659.9 | 28 | 74.69782984 | 53.8046
39 | 237.5 | 237.5 | 0 | 228 | 0 | 932 | 594 | 180 | 36.25196 | 44.98562
627 | 200 | 0 | 0 | 180 | 0 | 1125 | 845 | 7 | 7.83934212 | 12.15675
121 | 475 | 118.8 | 0 | 181.1 | 8.9 | 852.1 | 781.5 | 28 | 68.29949256 | 55.54255