## Sheet1
| Cement (component 1)(kg in a m^3 mixture) | Blast Furnace Slag (component 2)(kg in a m^3 mixture) | Fly Ash (component 3)(kg in a m^3 mixture) | Water (component 4)(kg in a m^3 mixture) | Superplasticizer (component 5)(kg in a m^3 mixture) | Coarse Aggregate (component 6)(kg in a m^3 mixture) | Fine Aggregate (component 7)(kg in a m^3 mixture) | Age (day) | Strength(MPa) | Strength(MPa) - Predict
202 | 190.68 | 0 | 125.4 | 162.14 | 7.77 | 1090 | 804.01 | 56 | 35.34253976 | 31.13682
423 | 172.38 | 13.61 | 172.37 | 156.76 | 4.14 | 1006.3 | 856.4 | 14 | 29.7508894 | 28.42665
499 | 491 | 26 | 123 | 210 | 3.93 | 882 | 699 | 28 | 55.55108132 | 53.38888
87 | 286.3 | 200.9 | 0 | 144.7 | 11.2 | 1004.6 | 803.7 | 3 | 24.40055564 | 48.32951
536 | 393 | 0 | 0 | 192 | 0 | 940.6 | 785.6 | 28 | 39.60488 | 30.9473
938 | 154.8 | 183.4 | 0 | 193.3 | 9.1 | 1047.4 | 696.7 | 28 | 18.28766 | 24.47045
950 | 326.5 | 0 | 137.9 | 199 | 10.8 | 801.1 | 792.5 | 28 | 38.63065 | 35.26663
513 | 424 | 22 | 132 | 168 | 8.92 | 822 | 750 | 7 | 40.2851 | 49.4763
362 | 218.23 | 54.64 | 123.78 | 140.75 | 11.91 | 1075.7 | 792.67 | 56 | 61.99078716 | 43.81829
698 | 203.5 | 305.3 | 0 | 203.5 | 0 | 963.4 | 630 | 28 | 41.68434 | 35.49218
824 | 302 | 0 | 0 | 203 | 0 | 974 | 817 | 28 | 21.7529678 | 19.80119
735 | 349 | 0 | 0 | 192 | 0 | 1056 | 809 | 120 | 40.85834776 | 39.49519
1012 | 325.6 | 166.4 | 0 | 174 | 8.9 | 881.6 | 790 | 28 | 61.23581094 | 44.54447
144 | 475 | 118.8 | 0 | 181.1 | 8.9 | 852.1 | 781.5 | 56 | 72.29845336 | 59.64118
606 | 236 | 0 | 0 | 194 | 0 | 968 | 885 | 14 | 12.83804312 | 12.50431
710 | 250.2 | 166.8 | 0 | 203.5 | 0 | 977.6 | 694.1 | 28 | 36.96419 | 28.31249
163 | 313.3 | 262.2 | 0 | 175.5 | 8.6 | 1046.9 | 611.8 | 91 | 66.59648684 | 60.06025
705 | 122.6 | 183.9 | 0 | 203.5 | 0 | 958.2 | 800.1 | 3 | 3.31982694 | 13.39051
117 | 313.3 | 262.2 | 0 | 175.5 | 8.6 | 1046.9 | 611.8 | 28 | 59.79825348 | 52.85586
825 | 397 | 0 | 0 | 185 | 0 | 1040 | 734 | 28 | 39.0932892 | 33.53397
746 | 500 | 0 | 0 | 200 | 0 | 1125 | 613 | 1 | 12.63809508 | 40.80262
314 | 251.81 | 0 | 99.94 | 146.14 | 12.35 | 1006 | 899.76 | 3 | 21.02212324 | 34.26203
567 | 203.5 | 135.7 | 0 | 185.7 | 0 | 1076.2 | 759.3 | 7 | 11.95758 | 22.94933
477 | 446 | 24 | 79 | 162 | 11.64 | 967 | 712 | 3 | 23.34565736 | 51.50069
476 | 446 | 24 | 79 | 162 | 11.64 | 967 | 712 | 3 | 25.02108404 | 51.50069
62 | 310 | 0 | 0 | 192 | 0 | 971 | 850.6 | 3 | 9.86640156 | 20.04314
815 | 525 | 0 | 0 | 189 | 0 | 1125 | 613 | 3 | 33.79811352 | 45.4975
1028 | 159.1 | 186.7 | 0 | 175.6 | 11.3 | 989.6 | 788.9 | 28 | 32.76804 | 29.14817
262 | 212.57 | 0 | 100.39 | 159.35 | 10.37 | 1003.8 | 903.79 | 56 | 44.39535964 | 33.1555
205 | 212.07 | 0 | 121.62 | 180.31 | 5.69 | 1057.6 | 779.32 | 14 | 20.91870184 | 24.29495
339 | 297.16 | 0 | 117.54 | 174.8 | 9.52 | 1022.8 | 753.45 | 3 | 21.91154728 | 33.91028
106 | 362.6 | 189 | 0 | 164.9 | 11.6 | 944.7 | 755.8 | 7 | 55.89581932 | 52.11689
747 | 500 | 0 | 0 | 200 | 0 | 1125 | 613 | 3 | 26.0621928 | 41.03133
78 | 388.6 | 97.1 | 0 | 157.9 | 12.1 | 852.1 | 925.7 | 3 | 28.096147 | 47.90506
440 | 190.34 | 0 | 125.18 | 166.61 | 9.88 | 1079 | 798.9 | 28 | 24.84871504 | 27.69916
899 | 145 | 0 | 134 | 181 | 11 | 979 | 812 | 28 | 13.19657064 | 19.24424
851 | 160 | 188 | 146 | 203 | 11 | 829 | 710 | 28 | 32.83974188 | 33.66696
685 | 133 | 200 | 0 | 192 | 0 | 927.4 | 839.2 | 7 | 13.66404 | 18.48811
143 | 375 | 93.8 | 0 | 126.6 | 23.4 | 852.1 | 992.6 | 56 | 60.19814956 | 61.45408
933 | 167 | 187 | 195 | 185 | 7 | 898 | 636 | 28 | 23.8903434 | 39.6292
857 | 132 | 207 | 161 | 179 | 5 | 867 | 736 | 28 | 33.3016908 | 35.90839
799 | 540 | 0 | 0 | 173 | 0 | 1125 | 613 | 3 | 41.63745564 | 49.28943
659 | 108.3 | 162.4 | 0 | 203.5 | 0 | 938.2 | 849 | 90 | 29.23171 | 19.92291
519 | 284 | 15 | 141 | 179 | 5.46 | 842 | 801 | 28 | 43.73346268 | 33.50418
179 | 362.6 | 189 | 0 | 164.9 | 11.6 | 944.7 | 755.8 | 91 | 79.29663476 | 61.72275
667 | 192 | 288 | 0 | 192 | 0 | 929.8 | 716.1 | 28 | 39.32151 | 34.85311
949 | 148.1 | 0 | 136.6 | 158.1 | 16.1 | 1001.8 | 830.1 | 28 | 17.95947 | 25.52038
189 | 233.81 | 0 | 94.58 | 197.89 | 4.567 | 947.04 | 852.16 | 3 | 10.38350856 | 19.74347
230 | 213.72 | 98.05 | 24.51 | 181.71 | 6.86 | 1065.8 | 785.38 | 14 | 30.38520732 | 26.64474
240 | 229.68 | 0 | 118.16 | 195.23 | 6.13 | 1028.1 | 757.63 | 14 | 22.31833812 | 23.26915
168 | 469 | 117.2 | 0 | 137.8 | 32.2 | 852.1 | 840.5 | 91 | 70.69886904 | 77.89772
194 | 194.68 | 0 | 100.52 | 165.62 | 7.48 | 1006.4 | 905.9 | 3 | 12.45193656 | 23.16214
284 | 181.38 | 0 | 167.01 | 169.59 | 7.56 | 1055.6 | 777.8 | 3 | 13.62404576 | 25.30983
967 | 154.8 | 183.4 | 0 | 193.3 | 9.1 | 877.2 | 867.7 | 28 | 23.786922 | 24.45291
898 | 336 | 0 | 0 | 182 | 3 | 986 | 817 | 28 | 44.86420332 | 28.00173
573 | 316.1 | 210.7 | 0 | 185.7 | 0 | 977 | 689.3 | 28 | 38.70028788 | 43.41055
721 | 310 | 0 | 0 | 192 | 0 | 1012 | 830 | 3 | 11.85209244 | 20.57718
298 | 168.88 | 42.22 | 124.25 | 158.33 | 10.83 | 1080.8 | 796.15 | 100 | 48.15300384 | 39.03815
461 | 167.35 | 129.9 | 128.62 | 175.46 | 7.79 | 1006.3 | 746.6 | 100 | 53.65502232 | 42.47263
491 | 387 | 20 | 94 | 157 | 14.32 | 938 | 845 | 7 | 36.83870268 | 49.71631
408 | 178.03 | 129.8 | 118.6 | 179.94 | 3.57 | 1007.3 | 746.8 | 3 | 20.72564856 | 29.72624
182 | 362.6 | 189 | 0 | 164.9 | 11.6 | 944.7 | 755.8 | 91 | 79.29663476 | 61.72275
147 | 388.6 | 97.1 | 0 | 157.9 | 12.1 | 852.1 | 925.7 | 56 | 55.19944856 | 53.9659
451 | 167 | 75.4 | 167 | 164.03 | 7.91 | 1007.3 | 770.1 | 56 | 53.46196904 | 37.10944
1018 | 321.4 | 0 | 127.9 | 182.5 | 11.5 | 870.1 | 779.7 | 28 | 37.26549 | 37.34542
80 | 425 | 106.3 | 0 | 153.5 | 16.5 | 852.1 | 887.1 | 3 | 33.39821744 | 54.65788
193 | 233.81 | 0 | 94.58 | 197.89 | 4.567 | 947.04 | 852.16 | 100 | 34.55653712 | 30.83595
358 | 277.19 | 97.82 | 24.46 | 160.7 | 11.19 | 1061.7 | 782.46 | 100 | 66.9481196 | 48.37657
814 | 310 | 0 | 0 | 192 | 0 | 970 | 850 | 360 | 38.11423328 | 60.82663
917 | 148 | 175 | 0 | 171 | 2 | 1000 | 828 | 28 | 26.91714304 | 24.87549
83 | 362.6 | 189 | 0 | 164.9 | 11.6 | 944.7 | 755.8 | 3 | 35.3011712 | 51.65947
820 | 525 | 0 | 0 | 189 | 0 | 1125 | 613 | 270 | 67.11359384 | 76.0304
975 | 277 | 116.8 | 91 | 190.6 | 7 | 946.5 | 665.6 | 28 | 43.57833058 | 37.41368
35 | 237.5 | 237.5 | 0 | 228 | 0 | 932 | 594 | 270 | 38.40795 | 55.43379
18 | 380 | 95 | 0 | 228 | 0 | 932 | 594 | 90 | 40.56325 | 37.34292
41 | 427.5 | 47.5 | 0 | 228 | 0 | 932 | 594 | 365 | 43.6983 | 69.62169
654 | 122.6 | 183.9 | 0 | 203.5 | 0 | 958.2 | 800.1 | 28 | 24.29093 | 16.2494
432 | 165 | 0.02 | 143.57 | 163.81 | 0 | 1005.6 | 900.9 | 28 | 26.200088 | 23.66009
868 | 276 | 116 | 90 | 180 | 9 | 870 | 768 | 28 | 44.27814872 | 39.74229
996 | 152.6 | 238.7 | 0 | 200 | 6.3 | 1001.8 | 683.9 | 28 | 26.85992 | 26.89203
695 | 116 | 173 | 0 | 192 | 0 | 909.8 | 891.9 | 28 | 22.34799 | 16.69133
816 | 525 | 0 | 0 | 189 | 0 | 1125 | 613 | 7 | 42.42345828 | 45.95492
772 | 382 | 0 | 0 | 186 | 0 | 1047 | 739 | 7 | 24.00065956 | 29.42572
336 | 275.07 | 0 | 121.35 | 159.48 | 9.9 | 1053.6 | 777.5 | 28 | 51.3314882 | 37.70355
387 | 520 | 0 | 0 | 175 | 5.2 | 870 | 805 | 28 | 51.021224 | 49.60942
38 | 475 | 0 | 0 | 228 | 0 | 932 | 594 | 90 | 42.22903 | 39.00498
385 | 520 | 0 | 0 | 170 | 5.2 | 855 | 855 | 28 | 60.28088668 | 51.09816
517 | 202 | 11 | 141 | 206 | 1.72 | 942 | 801 | 7 | 15.06998 | 18.31502
526 | 359 | 19 | 141 | 154 | 10.91 | 942 | 801 | 3 | 23.63918 | 48.12796
417 | 194.68 | 0 | 100.52 | 170.17 | 7.48 | 998 | 901.8 | 3 | 12.17614616 | 22.30029
161 | 337.9 | 189 | 0 | 174.9 | 9.5 | 944.7 | 755.8 | 56 | 59.89478012 | 52.64012
282 | 251.37 | 0 | 118.27 | 188.45 | 6.35 | 1028.4 | 757.73 | 56 | 36.63875464 | 31.7214
992 | 143.6 | 0 | 174.9 | 158.4 | 17.9 | 942.7 | 844.5 | 28 | 15.42357812 | 28.03578
294 | 168.88 | 42.22 | 124.25 | 158.33 | 10.83 | 1080.8 | 796.15 | 3 | 7.39807748 | 27.94568
405 | 500 | 0 | 0 | 151 | 9 | 1033 | 655 | 28 | 69.83702404 | 51.68234
547 | 333 | 0 | 0 | 192 | 0 | 931.2 | 842.6 | 7 | 23.40495 | 22.17329
478 | 446 | 24 | 79 | 162 | 11.61 | 967 | 712 | 7 | 52.00717468 | 51.94711
444 | 251.37 | 0 | 118.27 | 192.94 | 5.75 | 1043.6 | 754.3 | 28 | 33.27411176 | 28.07432
822 | 322 | 0 | 0 | 203 | 0 | 974 | 800 | 28 | 25.17966352 | 21.89551
962 | 144.8 | 0 | 133.6 | 180.8 | 11.1 | 979.5 | 811.5 | 28 | 13.20209 | 19.24154
269 | 231.75 | 0 | 121.62 | 173.96 | 6.72 | 1056.4 | 778.45 | 3 | 15.43736764 | 26.60387
277 | 251.37 | 0 | 118.27 | 188.45 | 5.75 | 1028.4 | 757.73 | 56 | 36.96970312 | 31.50131
245 | 238.05 | 0 | 94.11 | 186.66 | 7 | 949.91 | 847.01 | 14 | 25.68987576 | 23.65684
896 | 313 | 161 | 0 | 178 | 10 | 917 | 759 | 28 | 52.44154456 | 42.41175
473 | 446 | 24 | 79 | 162 | 11.64 | 967 | 712 | 28 | 51.021224 | 54.35958
511 | 424 | 22 | 132 | 178 | 8.48 | 822 | 750 | 56 | 65.69721 | 53.7351
212 | 229.97 | 0 | 118.31 | 195.47 | 4.63 | 1029.4 | 758.59 | 56 | 31.53663224 | 27.6028
228 | 167.95 | 42.08 | 163.83 | 121.75 | 5.72 | 1058.7 | 780.11 | 100 | 39.2311844 | 44.11738
243 | 229.68 | 0 | 118.16 | 195.23 | 6.13 | 1028.1 | 757.63 | 100 | 40.85834776 | 33.10372
750 | 500 | 0 | 0 | 200 | 0 | 1125 | 613 | 28 | 44.0919902 | 43.89022
842 | 151 | 0 | 184 | 167 | 12 | 991 | 772 | 28 | 15.56836808 | 26.03986
465 | 173.81 | 93.37 | 159.9 | 172.34 | 9.73 | 1007.2 | 746.6 | 100 | 50.93848688 | 43.36887
492 | 387 | 20 | 94 | 157 | 13.93 | 938 | 845 | 7 | 45.89841732 | 49.57325
275 | 251.37 | 0 | 118.27 | 188.45 | 5.75 | 1028.4 | 757.73 | 14 | 29.93015316 | 26.69838
128 | 401.8 | 94.7 | 0 | 147.4 | 11.4 | 946.8 | 852.1 | 28 | 68.4994406 | 53.72275
535 | 393 | 0 | 0 | 192 | 0 | 940.6 | 785.6 | 90 | 48.84662 | 38.03733
181 | 389.9 | 189 | 0 | 145.9 | 22 | 944.7 | 755.8 | 91 | 82.5992248 | 71.24153
442 | 213.5 | 0 | 174.24 | 159.21 | 11.66 | 1043.6 | 771.9 | 28 | 44.63667624 | 35.18756
780 | 238 | 0 | 0 | 185 | 0 | 1118 | 789 | 28 | 17.54026944 | 16.84628
509 | 424 | 22 | 132 | 168 | 8.92 | 822 | 750 | 28 | 72.09850532 | 51.87777
882 | 140 | 133 | 103 | 200 | 7 | 916 | 753 | 28 | 36.4388066 | 23.31898
171 | 531.3 | 0 | 0 | 141.8 | 28.2 | 852.1 | 893.7 | 91 | 59.19840936 | 72.42686
270 | 231.75 | 0 | 121.62 | 173.96 | 6.72 | 1056.4 | 778.45 | 14 | 26.77235308 | 27.86178
316 | 251.81 | 0 | 99.94 | 146.14 | 12.35 | 1006 | 899.76 | 28 | 33.94290348 | 37.12092
997 | 310 | 142.8 | 0 | 167.9 | 10 | 914.3 | 804 | 28 | 45.30478 | 42.32932
668 | 153 | 102 | 0 | 192 | 0 | 888 | 943.1 | 3 | 4.782205536 | 11.52226
798 | 500 | 0 | 0 | 200 | 0 | 1125 | 613 | 270 | 55.15808 | 71.56423
32 | 198.6 | 132.4 | 0 | 192 | 0 | 978.4 | 825.5 | 180 | 41.7195 | 40.17221
502 | 491 | 26 | 123 | 210 | 3.93 | 882 | 699 | 7 | 33.48883 | 50.98741
1011 | 287.3 | 120.5 | 93.9 | 187.6 | 9.2 | 904.4 | 695.9 | 28 | 43.79827 | 40.24445
663 | 133 | 200 | 0 | 192 | 0 | 927.4 | 839.2 | 28 | 27.87483 | 20.88958
644 | 350 | 0 | 0 | 186 | 0 | 1050 | 770 | 28 | 34.29453624 | 28.65189
263 | 212.57 | 0 | 100.39 | 159.35 | 10.37 | 1003.8 | 903.79 | 100 | 47.73931824 | 38.18714
497 | 355 | 19 | 97 | 145 | 13.13 | 967 | 871 | 28 | 44.02993736 | 50.6467
940 | 296 | 0 | 106.7 | 221.4 | 10.5 | 819.2 | 778.4 | 28 | 31.42011 | 25.80046
2 | 332.5 | 142.5 | 0 | 228 | 0 | 932 | 594 | 270 | 40.26954 | 57.09586
528 | 359 | 19 | 141 | 154 | 10.91 | 942 | 801 | 7 | 38.610656 | 48.58538
74 | 375 | 93.8 | 0 | 126.6 | 23.4 | 852.1 | 992.6 | 3 | 28.99936056 | 55.39325
600 | 339 | 0 | 0 | 197 | 0 | 968 | 781 | 14 | 27.04124872 | 22.51186
948 | 153.1 | 145 | 113 | 178.5 | 8 | 867.2 | 824 | 28 | 26.23318 | 30.7034
558 | 272.8 | 181.9 | 0 | 185.7 | 0 | 1012.4 | 714.3 | 7 | 19.76521 | 33.94809
904 | 155 | 183 | 0 | 193 | 9 | 877 | 868 | 28 | 23.786922 | 24.43593
166 | 375 | 93.8 | 0 | 126.6 | 23.4 | 852.1 | 992.6 | 91 | 62.5009994 | 65.45652
839 | 153 | 239 | 0 | 200 | 6 | 1002 | 684 | 28 | 26.8550902 | 26.87311
159 | 389.9 | 189 | 0 | 145.9 | 22 | 944.7 | 755.8 | 56 | 79.40005616 | 67.2391
801 | 252 | 0 | 0 | 185 | 0 | 1111 | 784 | 28 | 19.69143456 | 18.30817
715 | 141.3 | 212 | 0 | 203.5 | 0 | 971.8 | 748.5 | 90 | 39.6621069 | 27.79736
624 | 307 | 0 | 0 | 193 | 0 | 968 | 812 | 28 | 27.53077668 | 21.33298
24 | 380 | 0 | 0 | 228 | 0 | 932 | 670 | 365 | 52.5167 | 60.38249
347 | 213.74 | 0 | 174.74 | 154.79 | 10.16 | 1053.5 | 776.35 | 56 | 46.6430514 | 38.81138
692 | 212 | 141.3 | 0 | 203.5 | 0 | 973.4 | 750 | 90 | 39.70002808 | 29.11441
84 | 323.7 | 282.8 | 0 | 183.8 | 10.3 | 942.7 | 659.9 | 3 | 28.29609504 | 51.73552
581 | 181.9 | 272.8 | 0 | 185.7 | 0 | 1012.4 | 714.3 | 7 | 12.37264682 | 32.35775
632 | 325 | 0 | 0 | 184 | 0 | 1063 | 783 | 28 | 30.57136584 | 26.39576
832 | 147 | 115 | 89 | 202 | 9 | 860 | 829 | 28 | 19.98790924 | 21.91594
10 | 198.6 | 132.4 | 0 | 192 | 0 | 978.4 | 825.5 | 90 | 38.07424 | 29.88022
645 | 203.5 | 305.3 | 0 | 203.5 | 0 | 963.4 | 630 | 7 | 19.53906 | 33.09071
944 | 153.1 | 145 | 113 | 178.5 | 8 | 1001.9 | 688.7 | 28 | 25.55956 | 30.71813
618 | 254 | 0 | 0 | 198 | 0 | 968 | 863 | 90 | 26.94472208 | 22.43454
70 | 374 | 189.2 | 0 | 170.1 | 10.1 | 926.1 | 756.7 | 3 | 34.39795764 | 51.4993
334 | 275.07 | 0 | 121.35 | 159.48 | 9.9 | 1053.6 | 777.5 | 3 | 23.80071152 | 34.84467
12 | 427.5 | 47.5 | 0 | 228 | 0 | 932 | 594 | 270 | 43.01296026 | 58.75792
192 | 233.81 | 0 | 94.58 | 197.89 | 4.567 | 947.04 | 852.16 | 56 | 27.66177712 | 25.80431
493 | 387 | 20 | 94 | 157 | 11.61 | 938 | 845 | 7 | 41.66503468 | 48.72224
902 | 331 | 170 | 0 | 195 | 8 | 811 | 802 | 28 | 56.61287436 | 41.28235
165 | 425 | 106.3 | 0 | 151.4 | 18.6 | 936 | 803.7 | 91 | 66.69990824 | 65.77161
118 | 425 | 106.3 | 0 | 153.5 | 16.5 | 852.1 | 887.1 | 28 | 60.2946762 | 57.51677
704 | 250.2 | 166.8 | 0 | 203.5 | 0 | 977.6 | 694.1 | 3 | 9.731264264 | 25.45361
530 | 359 | 19 | 141 | 154 | 10.91 | 942 | 801 | 56 | 66.78068 | 54.1888
44 | 427.5 | 47.5 | 0 | 228 | 0 | 932 | 594 | 90 | 41.543 | 38.17395
31 | 266 | 114 | 0 | 228 | 0 | 932 | 670 | 365 | 52.90832 | 58.38801
305 | 277.05 | 0 | 97.39 | 160.6 | 11.83 | 973.9 | 875.61 | 14 | 41.885667 | 35.1176
135 | 439 | 177 | 0 | 186 | 11.1 | 884.9 | 707.9 | 28 | 65.99664272 | 57.41604
666 | 192 | 288 | 0 | 192 | 0 | 929.8 | 716.1 | 3 | 12.7884 | 31.99423
321 | 249.1 | 0 | 98.75 | 158.11 | 12.8 | 987.76 | 889.01 | 28 | 30.84715624 | 34.66409
990 | 151.8 | 178.1 | 138.7 | 167.5 | 18.3 | 944 | 694.6 | 28 | 36.34986 | 40.32483
458 | 165 | 0.02 | 143.57 | 163.81 | 0 | 1005.6 | 900.9 | 100 | 37.9556538 | 31.89368
184 | 222.36 | 0 | 96.67 | 189.29 | 4.46 | 967.08 | 870.32 | 3 | 11.57630204 | 20.45744
222 | 166.09 | 0 | 163.27 | 176.46 | 4.49 | 1058.6 | 780.09 | 56 | 28.62704352 | 27.27911
516 | 202 | 11 | 141 | 206 | 1.72 | 942 | 801 | 3 | 9.849657 | 17.85759
141 | 425 | 106.3 | 0 | 153.5 | 16.5 | 852.1 | 887.1 | 56 | 64.30053176 | 60.71872
806 | 382 | 0 | 0 | 185 | 0 | 1047 | 739 | 7 | 24.00065956 | 29.54404
64 | 266 | 114 | 0 | 228 | 0 | 932 | 670 | 180 | 48.69562 | 37.23226
9 | 475 | 0 | 0 | 228 | 0 | 932 | 594 | 28 | 39.28978986 | 31.91495
854 | 287 | 121 | 94 | 188 | 9 | 904 | 696 | 28 | 41.94082508 | 40.14198
729 | 331 | 0 | 0 | 192 | 0 | 1025 | 821 | 90 | 37.91428524 | 33.29021
320 | 249.1 | 0 | 98.75 | 158.11 | 12.8 | 987.76 | 889.01 | 14 | 28.6822016 | 33.06311
27 | 342 | 38 | 0 | 228 | 0 | 932 | 670 | 180 | 52.1243856 | 38.56191
762 | 350 | 0 | 0 | 203 | 0 | 974 | 775 | 180 | 32.72253096 | 42.17871
809 | 252 | 0 | 0 | 185 | 0 | 1111 | 784 | 28 | 19.69143456 | 18.30817
414 | 190.34 | 0 | 125.18 | 166.61 | 9.88 | 1079 | 798.9 | 3 | 12.5484632 | 24.84027
238 | 213.76 | 98.06 | 24.52 | 181.74 | 6.65 | 1066 | 785.52 | 100 | 49.97322048 | 36.41462
987 | 162 | 190.1 | 148.1 | 178.8 | 18.8 | 838.1 | 741.4 | 28 | 33.76226 | 41.11651
459 | 165 | 128.5 | 132.1 | 175.06 | 8.08 | 1005.8 | 746.6 | 100 | 55.0201848 | 42.49241
631 | 325 | 0 | 0 | 184 | 0 | 1063 | 783 | 7 | 17.54026944 | 23.9943
404 | 275 | 180 | 120 | 162 | 10.35 | 830 | 765 | 28 | 76.23536132 | 50.94546
19 | 475 | 0 | 0 | 228 | 0 | 932 | 594 | 180 | 42.62065 | 49.29697
947 | 299.8 | 0 | 119.8 | 211.5 | 9.9 | 878.2 | 727.6 | 28 | 23.83587 | 28.69636
21 | 139.6 | 209.4 | 0 | 192 | 0 | 1047 | 806.9 | 28 | 28.23748958 | 25.02335
890 | 158 | 0 | 195 | 220 | 11 | 898 | 713 | 28 | 8.53571288 | 17.39724
769 | 331 | 0 | 0 | 192 | 0 | 978 | 825 | 360 | 41.24445432 | 63.04933
370 | 218.85 | 0 | 124.13 | 158.49 | 11.33 | 1078.7 | 794.91 | 14 | 26.04840328 | 30.99
452 | 173.81 | 93.37 | 159.9 | 172.34 | 9.73 | 1007.2 | 746.6 | 56 | 48.9872698 | 38.33723
1024 | 166 | 259.7 | 0 | 183.2 | 12.7 | 858.8 | 826.8 | 28 | 37.91704 | 35.17998
543 | 255 | 0 | 0 | 192 | 0 | 889.8 | 945 | 7 | 10.22217 | 13.85981
76 | 469 | 117.2 | 0 | 137.8 | 32.2 | 852.1 | 840.5 | 3 | 40.1964508 | 67.83445
162 | 374 | 189.2 | 0 | 170.1 | 10.1 | 926.1 | 756.7 | 91 | 64.90037588 | 61.56258
34 | 190 | 190 | 0 | 228 | 0 | 932 | 670 | 365 | 53.69225 | 57.05836
323 | 249.1 | 0 | 98.75 | 158.11 | 12.8 | 987.76 | 889.01 | 100 | 51.0556978 | 42.89768
727 | 331 | 0 | 0 | 192 | 0 | 1025 | 821 | 7 | 17.43684804 | 23.79871
454 | 250 | 0 | 95.69 | 191.84 | 5.33 | 948.9 | 857.2 | 56 | 39.64487 | 29.13241
737 | 238 | 0 | 0 | 186 | 0 | 1119 | 789 | 28 | 17.54026944 | 16.75391
989 | 146.5 | 114.6 | 89.3 | 201.9 | 8.8 | 860 | 829.5 | 28 | 19.98790924 | 21.78872
435 | 167.35 | 129.9 | 128.62 | 175.46 | 7.79 | 1006.3 | 746.6 | 28 | 41.20308576 | 34.23905
955 | 272.6 | 0 | 89.6 | 198.7 | 10.6 | 931.3 | 762.2 | 28 | 32.24541 | 26.4356
227 | 167.95 | 42.08 | 163.83 | 121.75 | 5.72 | 1058.7 | 780.11 | 56 | 32.8535314 | 39.08574
174 | 401.8 | 94.7 | 0 | 147.4 | 11.4 | 946.8 | 852.1 | 91 | 75.497622 | 60.92714
389 | 500.1 | 0 | 0 | 200 | 3 | 1124.4 | 613.2 | 28 | 44.13335876 | 44.9929
380 | 475 | 0 | 59 | 142 | 1.9 | 1098 | 641 | 28 | 57.226508 | 53.88689
521 | 284 | 15 | 141 | 179 | 5.46 | 842 | 801 | 7 | 24.13166 | 31.10272
922 | 255 | 99 | 77 | 189 | 6 | 919 | 749 | 28 | 33.79811352 | 32.61703
114 | 362.6 | 189 | 0 | 164.9 | 11.6 | 944.7 | 755.8 | 7 | 22.89749796 | 52.11689
291 | 182.04 | 45.21 | 121.97 | 170.21 | 8.19 | 1059.4 | 780.65 | 28 | 31.2677366 | 29.25266
827 | 522 | 0 | 0 | 146 | 0 | 896 | 896 | 7 | 50.51101176 | 52.00105
537 | 480 | 0 | 0 | 192 | 0 | 936.2 | 712.2 | 28 | 43.94237 | 39.95755
122 | 469 | 117.2 | 0 | 137.8 | 32.2 | 852.1 | 840.5 | 28 | 66.89985628 | 70.69333
743 | 397 | 0 | 0 | 186 | 0 | 1040 | 734 | 28 | 36.93522932 | 33.41565
413 | 173.81 | 93.37 | 159.9 | 172.34 | 9.73 | 1007.2 | 746.6 | 3 | 15.81657944 | 32.2764
494 | 387 | 20 | 94 | 157 | 14.32 | 938 | 845 | 56 | 56.33708396 | 55.31972
925 | 164 | 163 | 128 | 197 | 8 | 961 | 641 | 28 | 27.234302 | 31.00302
259 | 212.57 | 0 | 100.39 | 159.35 | 10.37 | 1003.8 | 903.79 | 3 | 13.33446584 | 27.09467
173 | 318.8 | 212.5 | 0 | 155.7 | 14.3 | 852.1 | 880.4 | 91 | 68.09954452 | 61.62346
682 | 183.9 | 122.6 | 0 | 203.5 | 0 | 959.2 | 800 | 28 | 24.04616 | 17.34525
416 | 213.5 | 0 | 174.24 | 159.21 | 11.66 | 1043.6 | 771.9 | 3 | 15.60973664 | 32.32868
309 | 295.71 | 0 | 95.64 | 171.54 | 8.87 | 955.14 | 859.2 | 3 | 22.94576128 | 32.76692
718 | 122.6 | 183.9 | 0 | 203.5 | 0 | 958.2 | 800.1 | 7 | 10.35455 | 13.84793
957 | 143 | 169.4 | 142.7 | 190.7 | 8.4 | 967.4 | 643.5 | 28 | 29.72607 | 31.55624
401 | 475 | 0 | 0 | 162 | 9.5 | 1044 | 662 | 28 | 58.52272288 | 47.86515
342 | 297.16 | 0 | 117.54 | 174.8 | 9.52 | 1022.8 | 753.45 | 56 | 51.95891136 | 39.97112
376 | 376 | 0 | 0 | 214.6 | 0 | 1003.5 | 762.36 | 28 | 31.97100212 | 27.15574
187 | 222.36 | 0 | 96.67 | 189.29 | 4.46 | 967.08 | 870.32 | 56 | 29.44751996 | 26.51828
152 | 362.6 | 189 | 0 | 164.9 | 11.6 | 944.7 | 755.8 | 56 | 77.29715436 | 57.72031
776 | 339 | 0 | 0 | 185 | 0 | 1069 | 754 | 7 | 21.16001844 | 25.05776
751 | 540 | 0 | 0 | 173 | 0 | 1125 | 613 | 7 | 52.61391356 | 49.74686
964 | 143.7 | 170.2 | 132.6 | 191.6 | 8.5 | 814.1 | 805.3 | 28 | 29.87086 | 30.89111
529 | 359 | 19 | 141 | 154 | 10.91 | 942 | 801 | 56 | 68.75061 | 54.1888
103 | 425 | 106.3 | 0 | 153.5 | 16.5 | 852.1 | 887.1 | 7 | 49.20100736 | 55.1153
188 | 222.36 | 0 | 96.67 | 189.29 | 4.46 | 967.08 | 870.32 | 100 | 40.7135578 | 31.54991
679 | 212 | 141.3 | 0 | 203.5 | 0 | 973.4 | 750 | 28 | 33.00384 | 22.02437
255 | 212.52 | 0 | 100.37 | 159.32 | 8.71 | 1007.8 | 903.59 | 14 | 26.31040416 | 27.83765
220 | 166.09 | 0 | 163.27 | 176.46 | 4.49 | 1058.6 | 780.09 | 14 | 25.48303296 | 22.47619
629 | 225 | 0 | 0 | 181 | 0 | 1113 | 833 | 7 | 11.1695112 | 14.27479
779 | 295 | 0 | 0 | 185 | 0 | 1069 | 769 | 28 | 25.17966352 | 22.2754
23 | 139.6 | 209.4 | 0 | 192 | 0 | 1047 | 806.9 | 180 | 44.20782 | 42.40537
677 | 102 | 153 | 0 | 192 | 0 | 887 | 942 | 7 | 7.675936308 | 11.03316
703 | 200 | 133 | 0 | 192 | 0 | 965.4 | 806.2 | 28 | 30.43968 | 22.19892
1014 | 132 | 206.5 | 160.9 | 178.9 | 5.5 | 866.9 | 735.6 | 28 | 33.30652 | 36.02673
739 | 296 | 0 | 0 | 186 | 0 | 1090 | 769 | 28 | 25.17966352 | 22.82866